## IDS-VDS Characteristic (mA-mm)
VGS (V) | VDS = 0.100 V | VDS = 0.500 V | VDS = 0.900 V
-0.75 | 0.00038548 | 0.0015977 | 0.00533
-0.74 | 0.00036928 | 0.0015378 | 0.005155
-0.73 | 0.00034989 | 0.0014778 | 0.005006
-0.72 | 0.00033455 | 0.001415 | 0.004879
-0.71 | 0.00031976 | 0.0013762 | 0.0047442
-0.7 | 0.00030659 | 0.0013168 | 0.0045691
-0.69 | 0.00029201 | 0.0012748 | 0.0044542
-0.68 | 0.000279 | 0.001222 | 0.0042808
-0.67 | 0.00026406 | 0.001176 | 0.0041678
-0.66 | 0.00025516 | 0.0011455 | 0.0040429
-0.65 | 0.00024459 | 0.0010992 | 0.0039023
-0.64 | 0.00023197 | 0.0010567 | 0.0037665
-0.63 | 0.00022052 | 0.0010215 | 0.0036706
-0.62 | 0.00021118 | 0.0009907 | 0.0035611
-0.61 | 0.00020161 | 0.0009444 | 0.0034094
-0.6 | 0.00019135 | 0.0009081 | 0.0033171
-0.59 | 0.00018432 | 0.0008765 | 0.0032142
-0.58 | 0.0001755 | 0.0008476 | 0.0031036
-0.57 | 0.00016906 | 0.0008121 | 0.0030104
-0.56 | 0.00016056 | 0.0007875 | 0.0029075
-0.55 | 0.00015322 | 0.0007502 | 0.0028107
-0.54 | 0.00014588 | 0.0007301 | 0.002719
-0.53 | 0.00014016 | 0.000704 | 0.0026422
-0.52 | 0.00013433 | 0.0006828 | 0.0025641
-0.51 | 0.00012798 | 0.0006585 | 0.0024853
-0.5 | 0.00012364 | 0.0006362 | 0.0024303
-0.49 | 0.00011921 | 0.0006227 | 0.0023719
-0.48 | 0.00011701 | 0.0006023 | 0.0023185
-0.47 | 0.00011395 | 0.0005971 | 0.0022889
-0.46 | 0.00011529 | 0.0005908 | 0.0022534
-0.45 | 0.00011633 | 0.0005975 | 0.002259
-0.44 | 0.00012292 | 0.0006017 | 0.0022824
-0.43 | 0.00013153 | 0.0006286 | 0.0023558
-0.42 | 0.00014654 | 0.0006659 | 0.0024856
-0.41 | 0.00016827 | 0.0007363 | 0.0026889
-0.4 | 0.00020103 | 0.0008257 | 0.0029897
-0.39 | 0.00024837 | 0.0009646 | 0.0034475
-0.38 | 0.00031203 | 0.0011606 | 0.0041045
-0.37 | 0.00040711 | 0.0014313 | 0.0050325
-0.36 | 0.00053194 | 0.0018255 | 0.00644
-0.35 | 0.0007252 | 0.0023565 | 0.008287
-0.34 | 0.0009862 | 0.0031311 | 0.010944
-0.33 | 0.001321 | 0.0041426 | 0.014643
-0.32 | 0.0018162 | 0.0056215 | 0.019782
-0.31 | 0.002461 | 0.007697 | 0.027055
-0.3 | 0.0033912 | 0.010531 | 0.03705
-0.29 | 0.0046546 | 0.014215 | 0.051046
-0.28 | 0.006483 | 0.019564 | 0.07039
-0.27 | 0.008937 | 0.026549 | 0.09642
-0.26 | 0.012075 | 0.036287 | 0.13241
-0.25 | 0.01664 | 0.049599 | 0.18222
-0.24 | 0.022504 | 0.068 | 0.24836
-0.23 | 0.031068 | 0.09268 | 0.33973
-0.22 | 0.041867 | 0.12495 | 0.45964
-0.21 | 0.05764 | 0.17008 | 0.6261
-0.2 | 0.07752 | 0.22911 | 0.8446
-0.19 | 0.10571 | 0.31069 | 1.1391
-0.18 | 0.14307 | 0.41535 | 1.5264
-0.17 | 0.19245 | 0.55713 | 2.025
-0.16 | 0.25926 | 0.7454 | 2.6746
-0.15 | 0.34601 | 0.985 | 3.5177
-0.14 | 0.46729 | 1.3192 | 4.5926
-0.13 | 0.6175 | 1.7365 | 5.954
-0.12 | 0.8257 | 2.2901 | 7.586
-0.11 | 1.0822 | 2.9729 | 9.613
-0.1 | 1.4444 | 3.8768 | 12.031
-0.09 | 1.8825 | 5.0015 | 14.922
-0.08 | 2.4654 | 6.383 | 18.236
-0.07 | 3.1851 | 8.068 | 22.001
-0.06 | 4.0745 | 10.147 | 26.399
-0.05 | 5.2126 | 12.64 | 31.275
-0.04 | 6.515 | 15.577 | 36.714
-0.03 | 8.174 | 19.011 | 42.675
-0.02 | 10.051 | 22.872 | 49.12
-0.01 | 12.414 | 27.332 | 56.068
0 | 14.951 | 32.424 | 63.61
0.01 | 18.025 | 37.985 | 71.53
0.02 | 21.21 | 43.942 | 79.85
0.03 | 24.973 | 50.583 | 88.73
0.04 | 28.906 | 57.53 | 97.88
0.05 | 33.174 | 65.08 | 107.41
0.06 | 37.784 | 73.01 | 117.33
0.07 | 42.43 | 81.47 | 127.61
0.08 | 47.534 | 90.24 | 137.99
0.09 | 52.454 | 99.24 | 148.78
0.1 | 57.58 | 108.69 | 159.78
0.11 | 62.75 | 118.35 | 170.97
0.12 | 68.15 | 128.5 | 182.59
0.13 | 73.19 | 138.56 | 193.97
0.14 | 78.44 | 149.05 | 205.83
0.15 | 83.3 | 159.79 | 217.61
0.16 | 88.25 | 170.6 | 229.69
0.17 | 92.92 | 181.63 | 241.79
0.18 | 97.41 | 192.64 | 253.86
0.19 | 101.9 | 203.83 | 266.05
0.2 | 106.01 | 215.24 | 278.36
0.21 | 110.05 | 226.67 | 290.78
0.22 | 113.72 | 238.23 | 302.95
0.23 | 117.28 | 249.71 | 315.31
0.24 | 120.82 | 261.29 | 327.64
0.25 | 123.96 | 272.93 | 339.96
0.26 | 127.01 | 284.39 | 352.24
0.27 | 129.67 | 295.84 | 364.28
0.28 | 132.32 | 307.42 | 376.5
0.29 | 134.89 | 318.87 | 388.59
0.3 | 137.21 | 330.34 | 400.68
0.31 | 139.49 | 341.76 | 412.69
0.32 | 141.55 | 352.78 | 424.31
0.33 | 143.49 | 364.05 | 436.14
0.34 | 145.19 | 375.14 | 447.66
0.35 | 147.05 | 385.94 | 459.1
0.36 | 148.57 | 396.73 | 470.3
0.37 | 150.06 | 407.32 | 481.57
0.38 | 151.64 | 417.83 | 492.59
0.39 | 152.72 | 427.98 | 503.3
0.4 | 154.11 | 437.96 | 513.93
0.41 | 155.25 | 447.73 | 524.23
0.42 | 156.22 | 457.45 | 534.65
0.43 | 157.49 | 466.87 | 544.7
0.44 | 158.25 | 475.95 | 554.47
0.45 | 159.19 | 484.87 | 564.16
0.46 | 160.11 | 493.4 | 573.4
0.47 | 160.87 | 501.76 | 582.3
0.48 | 161.63 | 509.82 | 591.4
0.49 | 162.39 | 517.54 | 600.3
0.5 | 163.15 | 525.03 | 608.6

## Tranconductance (mS-mm)
VGS (V) | VDS = 0.100 V | VDS = 0.500 V | VDS = 0.900 V
-0.75 | -0.00162 | -0.00599 | -0.0175
-0.74 | -0.0017795 | -0.005995 | -0.0162
-0.73 | -0.0017365 | -0.00614 | -0.0138
-0.72 | -0.0015065 | -0.00508 | -0.01309
-0.71 | -0.001398 | -0.00491 | -0.015495
-0.7 | -0.0013875 | -0.00507 | -0.0145
-0.69 | -0.0013795 | -0.00474 | -0.014415
-0.68 | -0.0013975 | -0.00494 | -0.01432
-0.67 | -0.001192 | -0.003825 | -0.011895
-0.66 | -0.0009735 | -0.00384 | -0.013275
-0.65 | -0.0011595 | -0.00444 | -0.01382
-0.64 | -0.0012035 | -0.003885 | -0.011585
-0.63 | -0.0010395 | -0.0033 | -0.01027
-0.62 | -0.0009455 | -0.003855 | -0.01306
-0.61 | -0.0009915 | -0.00413 | -0.0122
-0.6 | -0.0008645 | -0.003395 | -0.00976
-0.59 | -0.0007925 | -0.003025 | -0.010675
-0.58 | -0.000763 | -0.00322 | -0.01019
-0.57 | -0.000747 | -0.003005 | -0.009805
-0.56 | -0.000792 | -0.003095 | -0.009985
-0.55 | -0.000734 | -0.00287 | -0.009425
-0.54 | -0.000653 | -0.00231 | -0.008425
-0.53 | -0.0005775 | -0.002365 | -0.007745
-0.52 | -0.000609 | -0.002275 | -0.007845
-0.51 | -0.0005345 | -0.00233 | -0.00669
-0.5 | -0.0004385 | -0.00179 | -0.00567
-0.49 | -0.0003315 | -0.001695 | -0.00559
-0.48 | -0.000263 | -0.00128 | -0.00415
-0.47 | -8.6e-05 | -0.000575 | -0.003255
-0.46 | 0.000119 | 2e-05 | -0.001495
-0.45 | 0.0003815 | 0.000545 | 0.00145
-0.44 | 0.00076 | 0.001555 | 0.00484
-0.43 | 0.001181 | 0.00321 | 0.01016
-0.42 | 0.001837 | 0.005385 | 0.016655
-0.41 | 0.0027245 | 0.00799 | 0.025205
-0.4 | 0.004005 | 0.011415 | 0.03793
-0.39 | 0.00555 | 0.016745 | 0.05574
-0.38 | 0.007937 | 0.023335 | 0.07925
-0.37 | 0.0109955 | 0.033245 | 0.116775
-0.36 | 0.0159045 | 0.04626 | 0.162725
-0.35 | 0.022713 | 0.06528 | 0.2252
-0.34 | 0.02979 | 0.089305 | 0.3178
-0.33 | 0.0415 | 0.12452 | 0.4419
-0.32 | 0.057 | 0.17772 | 0.6206
-0.31 | 0.07875 | 0.245475 | 0.8634
-0.3 | 0.10968 | 0.3259 | 1.19955
-0.29 | 0.15459 | 0.45165 | 1.667
-0.28 | 0.21412 | 0.6167 | 2.2687
-0.27 | 0.2796 | 0.83615 | 3.101
-0.26 | 0.38515 | 1.1525 | 4.29
-0.25 | 0.52145 | 1.58565 | 5.7975
-0.24 | 0.7214 | 2.15405 | 7.8755
-0.23 | 0.96815 | 2.8475 | 10.564
-0.22 | 1.3286 | 3.87 | 14.3185
-0.21 | 1.78265 | 5.208 | 19.248
-0.2 | 2.4035 | 7.0305 | 25.65
-0.19 | 3.2775 | 9.312 | 34.09
-0.18 | 4.337 | 12.322 | 44.295
-0.17 | 5.8095 | 16.5025 | 57.41
-0.16 | 7.678 | 21.3935 | 74.635
-0.15 | 10.4015 | 28.69 | 95.9
-0.14 | 13.5745 | 37.575 | 121.815
-0.13 | 17.9205 | 48.545 | 149.67
-0.12 | 23.235 | 61.82 | 182.95
-0.11 | 30.935 | 79.335 | 222.25
-0.1 | 40.015 | 101.43 | 265.45
-0.09 | 51.05 | 125.31 | 310.25
-0.08 | 65.13 | 153.325 | 353.95
-0.07 | 80.455 | 188.2 | 408.15
-0.06 | 101.375 | 228.6 | 463.7
-0.05 | 122.025 | 271.5 | 515.75
-0.04 | 148.07 | 318.55 | 570
-0.03 | 176.8 | 364.75 | 620.3
-0.02 | 212 | 416.05 | 669.65
-0.01 | 245 | 477.6 | 724.5
0 | 280.55 | 532.65 | 773.1
0.01 | 312.95 | 575.9 | 812
0.02 | 347.4 | 629.9 | 860
0.03 | 384.8 | 679.4 | 901.5
0.04 | 410.05 | 724.85 | 934
0.05 | 443.9 | 774 | 972.5
0.06 | 462.8 | 819.5 | 1010
0.07 | 487.5 | 861.5 | 1033
0.08 | 501.2 | 888.5 | 1058.5
0.09 | 502.3 | 922.5 | 1089.5
0.1 | 514.8 | 955.5 | 1109.5
0.11 | 528.5 | 990.5 | 1140.5
0.12 | 522 | 1010.5 | 1150
0.13 | 514.5 | 1027.5 | 1162
0.14 | 505.5 | 1061.5 | 1182
0.15 | 490.5 | 1077.5 | 1193
0.16 | 481 | 1092 | 1209
0.17 | 458 | 1102 | 1208.5
0.18 | 449 | 1110 | 1213
0.19 | 430 | 1130 | 1225
0.2 | 407.5 | 1142 | 1236.5
0.21 | 385.5 | 1149.5 | 1229.5
0.22 | 361.5 | 1152 | 1226.5
0.23 | 355 | 1153 | 1234.5
0.24 | 334 | 1161 | 1232.5
0.25 | 309.5 | 1155 | 1230
0.26 | 285.5 | 1145.5 | 1216
0.27 | 265.5 | 1151.5 | 1213
0.28 | 261 | 1151.5 | 1215.5
0.29 | 244.5 | 1146 | 1209
0.3 | 230 | 1144.5 | 1205
0.31 | 217 | 1122 | 1181.5
0.32 | 200 | 1114.5 | 1172.5
0.33 | 182 | 1118 | 1167.5
0.34 | 178 | 1094.5 | 1148
0.35 | 169 | 1079.5 | 1132
0.36 | 150.5 | 1069 | 1123.5
0.37 | 153.5 | 1055 | 1114.5
0.38 | 133 | 1033 | 1086.5
0.39 | 123.5 | 1006.5 | 1067
0.4 | 126.5 | 987.5 | 1046.5
0.41 | 105.5 | 974.5 | 1036
0.42 | 112 | 957 | 1023.5
0.43 | 101.5 | 925 | 991
0.44 | 85 | 900 | 973
0.45 | 93 | 872.5 | 946.5
0.46 | 84 | 844.5 | 907
0.47 | 76 | 821 | 900
0.48 | 76 | 789 | 900
0.49 | 76 | 760.5 | 860
0.5 | 76 | 749 | 830