## IDS-VDS Characteristic (mA-mm)
VGS (V) | VDS = 0.100 V | VDS = 0.500 V | VDS = 0.900 V
-0.75 | 0.00032108 | 0.0012583 | 0.0041222
-0.74 | 0.00030793 | 0.0012131 | 0.0040324
-0.73 | 0.00029302 | 0.0011728 | 0.0039034
-0.72 | 0.00027907 | 0.0011379 | 0.0037735
-0.71 | 0.00026825 | 0.0010956 | 0.0036416
-0.7 | 0.00025742 | 0.0010587 | 0.0035346
-0.69 | 0.00024597 | 0.0010128 | 0.0034445
-0.68 | 0.00023584 | 0.0009799 | 0.0033402
-0.67 | 0.00022575 | 0.0009415 | 0.0032231
-0.66 | 0.00021519 | 0.0009152 | 0.0031247
-0.65 | 0.00020586 | 0.0008751 | 0.0030485
-0.64 | 0.00019664 | 0.0008525 | 0.0029474
-0.63 | 0.00018923 | 0.0008155 | 0.0028433
-0.62 | 0.00017933 | 0.0007918 | 0.0027519
-0.61 | 0.000171 | 0.0007633 | 0.0026829
-0.6 | 0.00016414 | 0.0007357 | 0.0025825
-0.59 | 0.00015734 | 0.0007119 | 0.0025247
-0.58 | 0.00015046 | 0.0006855 | 0.0024502
-0.57 | 0.00014318 | 0.0006596 | 0.0023815
-0.56 | 0.00013662 | 0.0006366 | 0.0022818
-0.55 | 0.00013089 | 0.0006154 | 0.0022093
-0.54 | 0.00012465 | 0.000596 | 0.00215
-0.53 | 0.00011982 | 0.0005772 | 0.0020911
-0.52 | 0.00011516 | 0.0005539 | 0.0020105
-0.51 | 0.00011089 | 0.000537 | 0.0019616
-0.5 | 0.00010662 | 0.0005134 | 0.0019369
-0.49 | 0.00010397 | 0.0005054 | 0.0018788
-0.48 | 0.00010096 | 0.0004931 | 0.0018474
-0.47 | 9.999e-05 | 0.000485 | 0.0018162
-0.46 | 0.00010039 | 0.00048417 | 0.0017929
-0.45 | 0.0001035 | 0.00048807 | 0.001812
-0.44 | 0.00010771 | 0.00049843 | 0.001846
-0.43 | 0.00011661 | 0.00051967 | 0.0019062
-0.42 | 0.0001296 | 0.00055455 | 0.0020215
-0.41 | 0.00015106 | 0.0006151 | 0.0021832
-0.4 | 0.00017908 | 0.0007059 | 0.002454
-0.39 | 0.00022173 | 0.0008248 | 0.0028555
-0.38 | 0.00028096 | 0.0010083 | 0.0034269
-0.37 | 0.00036296 | 0.0012506 | 0.0042331
-0.36 | 0.00048104 | 0.001605 | 0.005384
-0.35 | 0.0006582 | 0.0020848 | 0.007087
-0.34 | 0.0008812 | 0.0027679 | 0.009372
-0.33 | 0.0011905 | 0.0037013 | 0.01262
-0.32 | 0.001625 | 0.004948 | 0.017056
-0.31 | 0.0022103 | 0.006857 | 0.023501
-0.3 | 0.0030454 | 0.009296 | 0.032197
-0.29 | 0.0041243 | 0.012753 | 0.044541
-0.28 | 0.005695 | 0.017229 | 0.06152
-0.27 | 0.007848 | 0.023832 | 0.08418
-0.26 | 0.010624 | 0.03223 | 0.11568
-0.25 | 0.014663 | 0.044185 | 0.15873
-0.24 | 0.01984 | 0.06042 | 0.21676
-0.23 | 0.027218 | 0.08184 | 0.29631
-0.22 | 0.036853 | 0.11178 | 0.40447
-0.21 | 0.049967 | 0.14985 | 0.54613
-0.2 | 0.06872 | 0.20315 | 0.739
-0.19 | 0.09213 | 0.27357 | 0.9936
-0.18 | 0.12546 | 0.3677 | 1.3401
-0.17 | 0.16835 | 0.49583 | 1.7896
-0.16 | 0.22625 | 0.6598 | 2.3576
-0.15 | 0.3044 | 0.8735 | 3.1082
-0.14 | 0.40539 | 1.1646 | 4.0562
-0.13 | 0.54375 | 1.5378 | 5.273
-0.12 | 0.7147 | 2.0174 | 6.8
-0.11 | 0.9549 | 2.6522 | 8.642
-0.1 | 1.251 | 3.4262 | 10.801
-0.09 | 1.6556 | 4.4663 | 13.496
-0.08 | 2.1565 | 5.726 | 16.607
-0.07 | 2.7938 | 7.223 | 20.178
-0.06 | 3.598 | 9.169 | 24.254
-0.05 | 4.5945 | 11.428 | 28.805
-0.04 | 5.794 | 14.121 | 33.947
-0.03 | 7.263 | 17.281 | 39.58
-0.02 | 9.069 | 20.973 | 45.795
-0.01 | 11.153 | 25.141 | 52.371
0 | 13.629 | 29.928 | 59.81
0.01 | 16.435 | 35.198 | 67.5
0.02 | 19.5 | 40.841 | 75.6
0.03 | 23.061 | 47.222 | 84.22
0.04 | 26.809 | 53.957 | 93.16
0.05 | 31.008 | 61.13 | 102.48
0.06 | 35.33 | 68.84 | 112.16
0.07 | 40.069 | 76.96 | 122.3
0.08 | 44.855 | 85.37 | 132.7
0.09 | 49.769 | 94.2 | 143.31
0.1 | 54.938 | 103.39 | 154
0.11 | 59.85 | 112.8 | 165.23
0.12 | 65.17 | 122.69 | 176.57
0.13 | 70.09 | 132.52 | 188.06
0.14 | 75.24 | 142.66 | 199.68
0.15 | 80.11 | 153.16 | 211.29
0.16 | 84.95 | 163.83 | 223.32
0.17 | 89.7 | 174.65 | 235.3
0.18 | 94.08 | 185.37 | 247.35
0.19 | 98.43 | 196.55 | 259.32
0.2 | 102.42 | 207.72 | 271.5
0.21 | 106.39 | 219.07 | 283.89
0.22 | 110.06 | 230.46 | 296.05
0.23 | 113.56 | 241.71 | 308.28
0.24 | 116.99 | 253.2 | 320.3
0.25 | 119.95 | 264.7 | 332.74
0.26 | 122.98 | 275.99 | 344.89
0.27 | 125.55 | 287.45 | 357.01
0.28 | 128.29 | 298.82 | 368.98
0.29 | 130.88 | 310.12 | 380.8
0.3 | 133 | 321.49 | 392.96
0.31 | 135.14 | 332.74 | 404.79
0.32 | 137.06 | 343.68 | 416.44
0.33 | 138.9 | 354.82 | 428.12
0.34 | 140.86 | 365.77 | 439.57
0.35 | 142.38 | 376.46 | 450.92
0.36 | 143.84 | 387.12 | 462.09
0.37 | 145.24 | 397.54 | 473.22
0.38 | 146.77 | 407.9 | 484.01
0.39 | 148.03 | 417.93 | 494.77
0.4 | 149.18 | 427.81 | 505.32
0.41 | 150.14 | 437.52 | 515.7
0.42 | 151.22 | 447.01 | 525.98
0.43 | 152.54 | 456.25 | 535.81
0.44 | 153.3 | 465.14 | 545.54
0.45 | 154.05 | 473.85 | 555.14
0.46 | 154.81 | 482.38 | 564.56
0.47 | 155.52 | 490.51 | 573.5
0.48 | 156.59 | 498.39 | 582.4
0.49 | 157.15 | 505.91 | 591
0.5 | 157.63 | 513.35 | 599.4

## Tranconductance (mS-mm)
VGS (V) | VDS = 0.100 V | VDS = 0.500 V | VDS = 0.900 V
-0.75 | -0.001315 | -0.00452 | -0.00898
-0.74 | -0.001403 | -0.004275 | -0.01094
-0.73 | -0.001443 | -0.00376 | -0.012945
-0.72 | -0.0012385 | -0.00386 | -0.01309
-0.71 | -0.0010825 | -0.00396 | -0.011945
-0.7 | -0.001114 | -0.00414 | -0.009855
-0.69 | -0.001079 | -0.00394 | -0.00972
-0.68 | -0.001011 | -0.003565 | -0.01107
-0.67 | -0.0010325 | -0.003235 | -0.010775
-0.66 | -0.0009945 | -0.00332 | -0.00873
-0.65 | -0.0009275 | -0.003135 | -0.008865
-0.64 | -0.0008315 | -0.00298 | -0.01026
-0.63 | -0.0008655 | -0.003035 | -0.009775
-0.62 | -0.0009115 | -0.00261 | -0.00802
-0.61 | -0.0007595 | -0.002805 | -0.00847
-0.6 | -0.000683 | -0.00257 | -0.00791
-0.59 | -0.000684 | -0.00251 | -0.006615
-0.58 | -0.000708 | -0.002615 | -0.00716
-0.57 | -0.000692 | -0.002445 | -0.00842
-0.56 | -0.0006145 | -0.00221 | -0.00861
-0.55 | -0.0005985 | -0.00203 | -0.00659
-0.54 | -0.0005535 | -0.00191 | -0.00591
-0.53 | -0.0004745 | -0.002105 | -0.006975
-0.52 | -0.0004465 | -0.00201 | -0.006475
-0.51 | -0.000427 | -0.002025 | -0.00368
-0.5 | -0.000346 | -0.00158 | -0.00414
-0.49 | -0.000283 | -0.001015 | -0.004475
-0.48 | -0.000199 | -0.00102 | -0.00313
-0.47 | -2.85e-05 | -0.0004465 | -0.002725
-0.46 | 0.0001755 | 0.0001535 | -0.00021
-0.45 | 0.000366 | 0.000713 | 0.002655
-0.44 | 0.0006555 | 0.00158 | 0.00471
-0.43 | 0.0010945 | 0.002806 | 0.008775
-0.42 | 0.0017225 | 0.0047715 | 0.01385
-0.41 | 0.002474 | 0.0075675 | 0.021625
-0.4 | 0.0035335 | 0.010485 | 0.033615
-0.39 | 0.005094 | 0.01512 | 0.048645
-0.38 | 0.0070615 | 0.02129 | 0.06888
-0.37 | 0.010004 | 0.029835 | 0.097855
-0.36 | 0.014762 | 0.04171 | 0.142695
-0.35 | 0.020008 | 0.058145 | 0.1994
-0.34 | 0.026615 | 0.080825 | 0.27665
-0.33 | 0.03719 | 0.109005 | 0.3842
-0.32 | 0.05099 | 0.157785 | 0.54405
-0.31 | 0.07102 | 0.2174 | 0.75705
-0.3 | 0.0957 | 0.2948 | 1.052
-0.29 | 0.13248 | 0.39665 | 1.46615
-0.28 | 0.186185 | 0.55395 | 1.98195
-0.27 | 0.24645 | 0.75005 | 2.708
-0.26 | 0.34075 | 1.01765 | 3.7275
-0.25 | 0.4608 | 1.4095 | 5.054
-0.24 | 0.62775 | 1.88275 | 6.879
-0.23 | 0.85065 | 2.568 | 9.3855
-0.22 | 1.13745 | 3.4005 | 12.491
-0.21 | 1.59335 | 4.5685 | 16.7265
-0.2 | 2.10815 | 6.186 | 22.3735
-0.19 | 2.837 | 8.2275 | 30.055
-0.18 | 3.811 | 11.113 | 39.8
-0.17 | 5.0395 | 14.605 | 50.875
-0.16 | 6.8025 | 18.8835 | 65.93
-0.15 | 8.957 | 25.24 | 84.93
-0.14 | 11.9675 | 33.215 | 108.24
-0.13 | 15.4655 | 42.64 | 137.19
-0.12 | 20.5575 | 55.72 | 168.45
-0.11 | 26.815 | 70.44 | 200.05
-0.1 | 35.035 | 90.705 | 242.7
-0.09 | 45.275 | 114.99 | 290.3
-0.08 | 56.91 | 137.835 | 334.1
-0.07 | 72.075 | 172.15 | 382.35
-0.06 | 90.035 | 210.25 | 431.35
-0.05 | 109.8 | 247.6 | 484.65
-0.04 | 133.425 | 292.65 | 538.75
-0.03 | 163.75 | 342.6 | 592.4
-0.02 | 194.5 | 393 | 639.55
-0.01 | 228 | 447.75 | 700.75
0 | 264.1 | 502.85 | 756.45
0.01 | 293.55 | 545.65 | 789.5
0.02 | 331.3 | 601.2 | 836
0.03 | 365.45 | 655.8 | 878
0.04 | 397.35 | 695.4 | 913
0.05 | 426.05 | 744.15 | 950
0.06 | 453.05 | 791.5 | 991
0.07 | 476.25 | 826.5 | 1027
0.08 | 485 | 862 | 1050.5
0.09 | 504.15 | 901 | 1065
0.1 | 504.05 | 930 | 1096
0.11 | 511.6 | 965 | 1128.5
0.12 | 512 | 986 | 1141.5
0.13 | 503.5 | 998.5 | 1155.5
0.14 | 501 | 1032 | 1161.5
0.15 | 485.5 | 1058.5 | 1182
0.16 | 479.5 | 1074.5 | 1200.5
0.17 | 456.5 | 1077 | 1201.5
0.18 | 436.5 | 1095 | 1201
0.19 | 417 | 1117.5 | 1207.5
0.2 | 398 | 1126 | 1228.5
0.21 | 382 | 1137 | 1227.5
0.22 | 358.5 | 1132 | 1219.5
0.23 | 346.5 | 1137 | 1212.5
0.24 | 319.5 | 1149.5 | 1223
0.25 | 299.5 | 1139.5 | 1229.5
0.26 | 280 | 1137.5 | 1213.5
0.27 | 265.5 | 1141.5 | 1204.5
0.28 | 266.5 | 1133.5 | 1189.5
0.29 | 235.5 | 1133.5 | 1199
0.3 | 213 | 1131 | 1199.5
0.31 | 203 | 1109.5 | 1174
0.32 | 188 | 1104 | 1166.5
0.33 | 190 | 1104.5 | 1156.5
0.34 | 174 | 1082 | 1140
0.35 | 149 | 1067.5 | 1126
0.36 | 143 | 1054 | 1115
0.37 | 146.5 | 1039 | 1096
0.38 | 139.5 | 1019.5 | 1077.5
0.39 | 120.5 | 995.5 | 1065.5
0.4 | 105.5 | 979.5 | 1046.5
0.41 | 102 | 960 | 1033
0.42 | 120 | 936.5 | 1005.5
0.43 | 104 | 906.5 | 978
0.44 | 75.5 | 880 | 966.5
0.45 | 75.5 | 862 | 951
0.46 | 73.5 | 833 | 918
0.47 | 89 | 800.5 | 892
0.48 | 81.5 | 770 | 875
0.49 | 52 | 748 | 850
0.5 | 48 | 744 | 840