## IDS-VDS Characteristic (mA-mm)
VGS (V) | VDS = 0.100 V | VDS = 0.500 V | VDS = 0.900 V
-0.75 | 0.00033313 | 0.0013201 | 0.0043709
-0.74 | 0.0003179 | 0.0012693 | 0.0042552
-0.73 | 0.00030527 | 0.0012195 | 0.0041151
-0.72 | 0.00029303 | 0.0011784 | 0.0039916
-0.71 | 0.00027879 | 0.0011338 | 0.0038624
-0.7 | 0.00026354 | 0.0010978 | 0.0037207
-0.69 | 0.00025203 | 0.0010621 | 0.0036217
-0.68 | 0.00023986 | 0.0010152 | 0.0034987
-0.67 | 0.0002297 | 0.000982 | 0.0034093
-0.66 | 0.00022012 | 0.0009465 | 0.0033082
-0.65 | 0.00020928 | 0.0009124 | 0.0032117
-0.64 | 0.00019962 | 0.0008798 | 0.003104
-0.63 | 0.0001917 | 0.0008545 | 0.0030103
-0.62 | 0.00018228 | 0.0008192 | 0.0029201
-0.61 | 0.0001739 | 0.0007861 | 0.002815
-0.6 | 0.00016658 | 0.0007642 | 0.0027279
-0.59 | 0.000159 | 0.0007339 | 0.0026412
-0.58 | 0.00015143 | 0.0007092 | 0.0025764
-0.57 | 0.00014388 | 0.000681 | 0.0024826
-0.56 | 0.00013863 | 0.0006607 | 0.002407
-0.55 | 0.00013232 | 0.0006316 | 0.0023285
-0.54 | 0.00012603 | 0.0006114 | 0.0022601
-0.53 | 0.00012057 | 0.00059 | 0.0021774
-0.52 | 0.00011621 | 0.0005712 | 0.0021091
-0.51 | 0.00011062 | 0.000551 | 0.0020425
-0.5 | 0.00010724 | 0.0005347 | 0.0019892
-0.49 | 0.00010406 | 0.0005216 | 0.0019468
-0.48 | 0.00010091 | 0.0005067 | 0.0019199
-0.47 | 9.998e-05 | 0.0005013 | 0.0018868
-0.46 | 9.946e-05 | 0.0004953 | 0.0018713
-0.45 | 0.00010185 | 0.00050185 | 0.00188
-0.44 | 0.00010664 | 0.00051338 | 0.0018804
-0.43 | 0.00011552 | 0.0005303 | 0.0019505
-0.42 | 0.00012822 | 0.00056825 | 0.0020607
-0.41 | 0.00014846 | 0.0006212 | 0.0022223
-0.4 | 0.00017735 | 0.00071 | 0.0024929
-0.39 | 0.00021861 | 0.0008255 | 0.002878
-0.38 | 0.00027913 | 0.0010043 | 0.0034414
-0.37 | 0.00035862 | 0.0012389 | 0.0042361
-0.36 | 0.00047799 | 0.0015936 | 0.0053922
-0.35 | 0.0006516 | 0.0020568 | 0.007066
-0.34 | 0.0008759 | 0.0027412 | 0.009366
-0.33 | 0.0011783 | 0.0036399 | 0.012559
-0.32 | 0.0016146 | 0.0049307 | 0.017036
-0.31 | 0.0021792 | 0.006754 | 0.023282
-0.3 | 0.0030211 | 0.00914 | 0.031924
-0.29 | 0.004092 | 0.012528 | 0.044152
-0.28 | 0.005654 | 0.017079 | 0.06093
-0.27 | 0.007822 | 0.023551 | 0.08374
-0.26 | 0.010753 | 0.031836 | 0.1155
-0.25 | 0.014498 | 0.043904 | 0.15832
-0.24 | 0.01991 | 0.06004 | 0.21536
-0.23 | 0.026938 | 0.0808 | 0.29512
-0.22 | 0.036766 | 0.10981 | 0.39994
-0.21 | 0.049767 | 0.14937 | 0.54308
-0.2 | 0.06786 | 0.20055 | 0.7365
-0.19 | 0.0919 | 0.27252 | 0.996
-0.18 | 0.12406 | 0.3642 | 1.3322
-0.17 | 0.16641 | 0.49039 | 1.7823
-0.16 | 0.22526 | 0.6506 | 2.347
-0.15 | 0.30023 | 0.8729 | 3.1018
-0.14 | 0.40613 | 1.1577 | 4.0704
-0.13 | 0.53726 | 1.534 | 5.2538
-0.12 | 0.7149 | 2.0116 | 6.759
-0.11 | 0.9435 | 2.6349 | 8.602
-0.1 | 1.2491 | 3.428 | 10.845
-0.09 | 1.6493 | 4.4332 | 13.484
-0.08 | 2.1362 | 5.6986 | 16.609
-0.07 | 2.7866 | 7.203 | 20.111
-0.06 | 3.5701 | 9.098 | 24.23
-0.05 | 4.589 | 11.364 | 28.809
-0.04 | 5.765 | 14.088 | 33.985
-0.03 | 7.249 | 17.176 | 39.59
-0.02 | 9.025 | 20.873 | 45.686
-0.01 | 11.089 | 25.044 | 52.362
0 | 13.573 | 29.832 | 59.74
0.01 | 16.268 | 35.039 | 67.36
0.02 | 19.456 | 40.683 | 75.34
0.03 | 22.866 | 46.998 | 83.99
0.04 | 26.718 | 53.713 | 92.88
0.05 | 30.759 | 60.94 | 102.25
0.06 | 35.109 | 68.61 | 111.96
0.07 | 39.849 | 76.7 | 122.1
0.08 | 44.556 | 85.11 | 132.24
0.09 | 49.632 | 93.88 | 142.88
0.1 | 54.527 | 102.99 | 153.78
0.11 | 59.68 | 112.46 | 164.81
0.12 | 64.76 | 122.2 | 176.28
0.13 | 69.87 | 132 | 187.53
0.14 | 74.94 | 142.28 | 199.19
0.15 | 79.72 | 152.66 | 210.91
0.16 | 84.79 | 163.31 | 222.78
0.17 | 89.26 | 174.12 | 234.73
0.18 | 93.79 | 184.87 | 246.64
0.19 | 98.07 | 195.96 | 258.78
0.2 | 102.16 | 207.09 | 270.9
0.21 | 106.12 | 218.33 | 283.1
0.22 | 109.79 | 229.73 | 295.21
0.23 | 113.38 | 240.96 | 307.46
0.24 | 116.59 | 252.35 | 319.6
0.25 | 119.76 | 263.86 | 331.9
0.26 | 122.66 | 275.31 | 344.01
0.27 | 125.42 | 286.5 | 355.89
0.28 | 128.22 | 297.94 | 367.9
0.29 | 130.42 | 309.2 | 379.92
0.3 | 132.86 | 320.52 | 391.83
0.31 | 134.82 | 331.76 | 403.7
0.32 | 136.91 | 342.69 | 415.23
0.33 | 138.99 | 353.72 | 426.93
0.34 | 140.59 | 364.63 | 438.36
0.35 | 142.16 | 375.26 | 449.61
0.36 | 143.7 | 385.94 | 460.68
0.37 | 145.17 | 396.33 | 471.84
0.38 | 146.61 | 406.62 | 482.73
0.39 | 147.81 | 416.66 | 493.33
0.4 | 148.89 | 426.46 | 503.83
0.41 | 150.03 | 436.1 | 514.01
0.42 | 151.26 | 445.58 | 524.32
0.43 | 152.12 | 454.8 | 534.21
0.44 | 153.08 | 463.72 | 543.88
0.45 | 153.87 | 472.41 | 553.41
0.46 | 154.76 | 480.83 | 562.65
0.47 | 155.74 | 488.95 | 571.5
0.48 | 156.23 | 496.84 | 580.2
0.49 | 156.9 | 504.36 | 588.7
0.5 | 157.56 | 511.72 | 597.4

## Tranconductance (mS-mm)
VGS (V) | VDS = 0.100 V | VDS = 0.500 V | VDS = 0.900 V
-0.75 | -0.001523 | -0.00508 | -0.01157
-0.74 | -0.001393 | -0.00503 | -0.01279
-0.73 | -0.0012435 | -0.004545 | -0.01318
-0.72 | -0.001324 | -0.004285 | -0.012635
-0.71 | -0.0014745 | -0.00403 | -0.013545
-0.7 | -0.001338 | -0.003585 | -0.012035
-0.69 | -0.001184 | -0.00413 | -0.0111
-0.68 | -0.0011165 | -0.004005 | -0.01062
-0.67 | -0.000987 | -0.003435 | -0.009525
-0.66 | -0.001021 | -0.00348 | -0.00988
-0.65 | -0.001025 | -0.003335 | -0.01021
-0.64 | -0.000879 | -0.002895 | -0.01007
-0.63 | -0.000867 | -0.00303 | -0.009195
-0.62 | -0.00089 | -0.00342 | -0.009765
-0.61 | -0.000785 | -0.00275 | -0.00961
-0.6 | -0.000745 | -0.00261 | -0.00869
-0.59 | -0.0007575 | -0.00275 | -0.007575
-0.58 | -0.000756 | -0.002645 | -0.00793
-0.57 | -0.00064 | -0.002425 | -0.00847
-0.56 | -0.000578 | -0.00247 | -0.007705
-0.55 | -0.00063 | -0.002465 | -0.007345
-0.54 | -0.0005875 | -0.00208 | -0.007555
-0.53 | -0.000491 | -0.00201 | -0.00755
-0.52 | -0.0004975 | -0.00195 | -0.006745
-0.51 | -0.0004485 | -0.001825 | -0.005995
-0.5 | -0.000328 | -0.00147 | -0.004785
-0.49 | -0.0003165 | -0.0014 | -0.003465
-0.48 | -0.000204 | -0.001015 | -0.003
-0.47 | -7.25e-05 | -0.00057 | -0.00243
-0.46 | 9.35e-05 | 2.75e-05 | -0.00034
-0.45 | 0.000359 | 0.000904 | 0.000455
-0.44 | 0.0006835 | 0.0014225 | 0.003525
-0.43 | 0.001079 | 0.0027435 | 0.009015
-0.42 | 0.001647 | 0.004545 | 0.01359
-0.41 | 0.0024565 | 0.0070875 | 0.02161
-0.4 | 0.0035075 | 0.010215 | 0.032785
-0.39 | 0.005089 | 0.014715 | 0.047425
-0.38 | 0.0070005 | 0.02067 | 0.067905
-0.37 | 0.009943 | 0.029465 | 0.09754
-0.36 | 0.014649 | 0.040895 | 0.141495
-0.35 | 0.0198955 | 0.05738 | 0.19869
-0.34 | 0.026335 | 0.079155 | 0.27465
-0.33 | 0.036935 | 0.109475 | 0.3835
-0.32 | 0.050045 | 0.155705 | 0.53615
-0.31 | 0.070325 | 0.210465 | 0.7444
-0.3 | 0.09564 | 0.2887 | 1.0435
-0.29 | 0.131645 | 0.39695 | 1.4503
-0.28 | 0.1865 | 0.55115 | 1.9794
-0.27 | 0.25495 | 0.73785 | 2.7285
-0.26 | 0.3338 | 1.01765 | 3.729
-0.25 | 0.45785 | 1.4102 | 4.993
-0.24 | 0.622 | 1.8448 | 6.84
-0.23 | 0.8428 | 2.4885 | 9.229
-0.22 | 1.14145 | 3.4285 | 12.398
-0.21 | 1.5547 | 4.537 | 16.828
-0.2 | 2.10665 | 6.1575 | 22.646
-0.19 | 2.81 | 8.1825 | 29.785
-0.18 | 3.7255 | 10.8935 | 39.315
-0.17 | 5.06 | 14.32 | 50.74
-0.16 | 6.691 | 19.1255 | 65.975
-0.15 | 9.0435 | 25.355 | 86.17
-0.14 | 11.8515 | 33.055 | 107.6
-0.13 | 15.4385 | 42.695 | 134.43
-0.12 | 20.312 | 55.045 | 167.41
-0.11 | 26.71 | 70.82 | 204.3
-0.1 | 35.29 | 89.915 | 244.1
-0.09 | 44.355 | 113.53 | 288.2
-0.08 | 56.865 | 138.49 | 331.35
-0.07 | 71.695 | 169.97 | 381.05
-0.06 | 90.12 | 208.05 | 434.9
-0.05 | 109.745 | 249.5 | 487.75
-0.04 | 133 | 290.6 | 539.05
-0.03 | 163 | 339.25 | 585.05
-0.02 | 192 | 393.4 | 638.6
-0.01 | 227.4 | 447.95 | 702.7
0 | 258.95 | 499.75 | 749.9
0.01 | 294.15 | 542.55 | 780
0.02 | 329.9 | 597.95 | 831.5
0.03 | 363.1 | 651.5 | 877
0.04 | 394.65 | 697.1 | 913
0.05 | 419.55 | 744.85 | 954
0.06 | 454.5 | 788 | 992.5
0.07 | 472.35 | 825 | 1014
0.08 | 489.15 | 859 | 1039
0.09 | 498.55 | 894 | 1077
0.1 | 502.4 | 929 | 1096.5
0.11 | 511.65 | 960.5 | 1125
0.12 | 509.5 | 977 | 1136
0.13 | 509 | 1004 | 1145.5
0.14 | 492.5 | 1033 | 1169
0.15 | 492.5 | 1051.5 | 1179.5
0.16 | 477 | 1073 | 1191
0.17 | 450 | 1078 | 1193
0.18 | 440.5 | 1092 | 1202.5
0.19 | 418.5 | 1111 | 1213
0.2 | 402.5 | 1118.5 | 1216
0.21 | 381.5 | 1132 | 1215.5
0.22 | 363 | 1131.5 | 1218
0.23 | 340 | 1131 | 1219.5
0.24 | 319 | 1145 | 1222
0.25 | 303.5 | 1148 | 1220.5
0.26 | 283 | 1132 | 1199.5
0.27 | 278 | 1131.5 | 1194.5
0.28 | 250 | 1135 | 1201.5
0.29 | 232 | 1129 | 1196.5
0.3 | 220 | 1128 | 1189
0.31 | 202.5 | 1108.5 | 1170
0.32 | 208.5 | 1098 | 1161.5
0.33 | 184 | 1097 | 1156.5
0.34 | 158.5 | 1077 | 1134
0.35 | 155.5 | 1065.5 | 1116
0.36 | 150.5 | 1053.5 | 1111.5
0.37 | 145.5 | 1034 | 1102.5
0.38 | 132 | 1016.5 | 1074.5
0.39 | 114 | 992 | 1055
0.4 | 111 | 972 | 1034
0.41 | 118.5 | 956 | 1024.5
0.42 | 104.5 | 935 | 1010
0.43 | 91 | 907 | 978
0.44 | 87.5 | 880.5 | 960
0.45 | 84 | 855.5 | 938.5
0.46 | 93.5 | 827 | 904.5
0.47 | 73.5 | 800.5 | 877.5
0.48 | 58 | 770.5 | 860
0.49 | 66.5 | 744 | 860
0.5 | 66 | 736 | 870