## IDS-VDS Characteristic (mA-mm)
VGS (V) | VDS = 0.100 V | VDS = 0.500 V | VDS = 0.900 V
-0.75 | 0.00032328 | 0.0012971 | 0.0042795
-0.74 | 0.00030795 | 0.0012575 | 0.0041257
-0.73 | 0.00029626 | 0.0012131 | 0.003997
-0.72 | 0.00028125 | 0.0011708 | 0.0038976
-0.71 | 0.00026893 | 0.0011309 | 0.0037769
-0.7 | 0.00025649 | 0.0010839 | 0.0036672
-0.69 | 0.00024419 | 0.001051 | 0.0035472
-0.68 | 0.00023305 | 0.0010119 | 0.0034519
-0.67 | 0.00022287 | 0.0009723 | 0.003364
-0.66 | 0.00021516 | 0.0009313 | 0.0032297
-0.65 | 0.00020359 | 0.0009045 | 0.0031266
-0.64 | 0.00019506 | 0.0008706 | 0.0030192
-0.63 | 0.00018579 | 0.000838 | 0.0029225
-0.62 | 0.00017757 | 0.0008149 | 0.0028377
-0.61 | 0.00016901 | 0.0007827 | 0.0027442
-0.6 | 0.00016268 | 0.0007569 | 0.0026759
-0.59 | 0.00015387 | 0.0007272 | 0.0025818
-0.58 | 0.00014773 | 0.0006998 | 0.0025054
-0.57 | 0.00013972 | 0.0006743 | 0.0024215
-0.56 | 0.00013416 | 0.0006518 | 0.0023526
-0.55 | 0.00012902 | 0.0006245 | 0.0022696
-0.54 | 0.00012261 | 0.0006008 | 0.0022008
-0.53 | 0.00011812 | 0.0005831 | 0.0021329
-0.52 | 0.00011325 | 0.0005615 | 0.0020714
-0.51 | 0.00010813 | 0.0005467 | 0.0020041
-0.5 | 0.00010396 | 0.0005273 | 0.0019521
-0.49 | 0.00010169 | 0.0005138 | 0.0019101
-0.48 | 9.993e-05 | 0.0005015 | 0.0018726
-0.47 | 9.817e-05 | 0.00049575 | 0.0018486
-0.46 | 9.815e-05 | 0.00049029 | 0.001845
-0.45 | 0.00010033 | 0.00049144 | 0.0018323
-0.44 | 0.00010535 | 0.00050228 | 0.0018598
-0.43 | 0.00011333 | 0.00052288 | 0.0019237
-0.42 | 0.00012735 | 0.00055936 | 0.0020285
-0.41 | 0.0001461 | 0.0006161 | 0.0021932
-0.4 | 0.00017608 | 0.0007007 | 0.0024401
-0.39 | 0.00021507 | 0.0008168 | 0.0028292
-0.38 | 0.00027543 | 0.0009934 | 0.0033654
-0.37 | 0.00035341 | 0.0012232 | 0.0041436
-0.36 | 0.00047009 | 0.0015693 | 0.0052551
-0.35 | 0.0006399 | 0.0020217 | 0.006876
-0.34 | 0.00087 | 0.002695 | 0.009082
-0.33 | 0.001162 | 0.0035675 | 0.012195
-0.32 | 0.0015995 | 0.0048598 | 0.016494
-0.31 | 0.0021583 | 0.006653 | 0.022609
-0.3 | 0.0029894 | 0.009033 | 0.031117
-0.29 | 0.0040606 | 0.012365 | 0.04291
-0.28 | 0.0055994 | 0.016791 | 0.05916
-0.27 | 0.007736 | 0.023187 | 0.08097
-0.26 | 0.010629 | 0.031325 | 0.11133
-0.25 | 0.01439 | 0.043054 | 0.15298
-0.24 | 0.019702 | 0.05892 | 0.20983
-0.23 | 0.026949 | 0.07932 | 0.28575
-0.22 | 0.036717 | 0.10891 | 0.39172
-0.21 | 0.049929 | 0.14599 | 0.52915
-0.2 | 0.06746 | 0.19855 | 0.7173
-0.19 | 0.09203 | 0.26774 | 0.9727
-0.18 | 0.1238 | 0.36012 | 1.3066
-0.17 | 0.1678 | 0.48542 | 1.7391
-0.16 | 0.22484 | 0.6486 | 2.305
-0.15 | 0.30188 | 0.8577 | 3.0456
-0.14 | 0.40639 | 1.1469 | 3.9956
-0.13 | 0.53788 | 1.522 | 5.1829
-0.12 | 0.7143 | 1.9896 | 6.671
-0.11 | 0.9409 | 2.6275 | 8.48
-0.1 | 1.2514 | 3.3918 | 10.682
-0.09 | 1.642 | 4.3937 | 13.316
-0.08 | 2.1413 | 5.6334 | 16.35
-0.07 | 2.7894 | 7.181 | 19.937
-0.06 | 3.5746 | 9.003 | 23.934
-0.05 | 4.6086 | 11.302 | 28.518
-0.04 | 5.758 | 13.991 | 33.621
-0.03 | 7.285 | 17.092 | 39.173
-0.02 | 9.016 | 20.79 | 45.296
-0.01 | 11.153 | 24.879 | 51.967
0 | 13.549 | 29.625 | 59.29
0.01 | 16.379 | 34.874 | 66.87
0.02 | 19.464 | 40.539 | 74.89
0.03 | 22.91 | 46.772 | 83.46
0.04 | 26.739 | 53.629 | 92.4
0.05 | 30.771 | 60.67 | 101.7
0.06 | 35.272 | 68.28 | 111.34
0.07 | 39.787 | 76.46 | 121.32
0.08 | 44.649 | 84.94 | 131.68
0.09 | 49.556 | 93.8 | 142.24
0.1 | 54.564 | 102.7 | 153.04
0.11 | 59.66 | 112.14 | 164.21
0.12 | 64.78 | 121.94 | 175.33
0.13 | 70.05 | 131.88 | 186.85
0.14 | 74.92 | 142.18 | 198.48
0.15 | 79.97 | 152.4 | 210.17
0.16 | 84.74 | 163.11 | 222.14
0.17 | 89.33 | 173.89 | 233.95
0.18 | 93.84 | 184.73 | 246.01
0.19 | 97.95 | 195.57 | 258
0.2 | 102.22 | 206.81 | 270.2
0.21 | 106.13 | 218.15 | 282.41
0.22 | 109.93 | 229.38 | 294.55
0.23 | 113.29 | 240.84 | 306.85
0.24 | 116.61 | 252.1 | 319.02
0.25 | 119.83 | 263.63 | 331.3
0.26 | 122.68 | 275.05 | 343.2
0.27 | 125.61 | 286.37 | 355.38
0.28 | 128.1 | 297.79 | 367.41
0.29 | 130.53 | 308.96 | 379.33
0.3 | 132.94 | 320.4 | 391.41
0.31 | 134.89 | 331.58 | 402.99
0.32 | 136.95 | 342.6 | 414.69
0.33 | 138.88 | 353.6 | 426.42
0.34 | 140.61 | 364.47 | 437.87
0.35 | 142.28 | 375.2 | 449.08
0.36 | 143.71 | 385.76 | 460.25
0.37 | 145.19 | 396.39 | 471.38
0.38 | 146.59 | 406.5 | 482.3
0.39 | 147.95 | 416.63 | 492.96
0.4 | 148.99 | 426.5 | 503.31
0.41 | 150.17 | 436.05 | 513.75
0.42 | 151.24 | 445.69 | 523.96
0.43 | 152.28 | 454.85 | 533.97
0.44 | 153.3 | 463.85 | 543.74
0.45 | 153.91 | 472.49 | 553.09
0.46 | 154.8 | 481 | 562.59
0.47 | 155.65 | 489.16 | 571.6
0.48 | 156.23 | 497.08 | 580.2
0.49 | 157.06 | 504.63 | 588.7
0.5 | 157.67 | 511.89 | 597

## Tranconductance (mS-mm)
VGS (V) | VDS = 0.100 V | VDS = 0.500 V | VDS = 0.900 V
-0.75 | -0.001533 | -0.00396 | -0.01538
-0.74 | -0.001351 | -0.0042 | -0.014125
-0.73 | -0.001335 | -0.004335 | -0.011405
-0.72 | -0.0013665 | -0.00411 | -0.011005
-0.71 | -0.001238 | -0.004345 | -0.01152
-0.7 | -0.001237 | -0.003995 | -0.011485
-0.69 | -0.001172 | -0.0036 | -0.010765
-0.68 | -0.001066 | -0.003935 | -0.00916
-0.67 | -0.0008945 | -0.00403 | -0.01111
-0.66 | -0.000964 | -0.00339 | -0.01187
-0.65 | -0.001005 | -0.003035 | -0.010525
-0.64 | -0.00089 | -0.003325 | -0.010205
-0.63 | -0.0008745 | -0.002785 | -0.009075
-0.62 | -0.000839 | -0.002765 | -0.008915
-0.61 | -0.0007445 | -0.0029 | -0.00809
-0.6 | -0.000757 | -0.002775 | -0.00812
-0.59 | -0.0007475 | -0.002855 | -0.008525
-0.58 | -0.0007075 | -0.002645 | -0.008015
-0.57 | -0.0006785 | -0.0024 | -0.00764
-0.56 | -0.000535 | -0.00249 | -0.007595
-0.55 | -0.0005775 | -0.00255 | -0.00759
-0.54 | -0.000545 | -0.00207 | -0.006835
-0.53 | -0.000468 | -0.001965 | -0.00647
-0.52 | -0.0004995 | -0.00182 | -0.00644
-0.51 | -0.0004645 | -0.00171 | -0.005965
-0.5 | -0.000322 | -0.001645 | -0.0047
-0.49 | -0.0002015 | -0.00129 | -0.003975
-0.48 | -0.000176 | -0.0009025 | -0.003075
-0.47 | -8.9e-05 | -0.0005605 | -0.00138
-0.46 | 0.000108 | -0.0002155 | -0.000815
-0.45 | 0.00036 | 0.0005995 | 0.00074
-0.44 | 0.00065 | 0.001572 | 0.00457
-0.43 | 0.0011 | 0.002854 | 0.008435
-0.42 | 0.0016385 | 0.004661 | 0.013475
-0.41 | 0.0024365 | 0.007067 | 0.02058
-0.4 | 0.0034485 | 0.010035 | 0.0318
-0.39 | 0.0049675 | 0.014635 | 0.046265
-0.38 | 0.006917 | 0.02032 | 0.06572
-0.37 | 0.009733 | 0.028795 | 0.094485
-0.36 | 0.0143245 | 0.039925 | 0.13662
-0.35 | 0.0199955 | 0.056285 | 0.191345
-0.34 | 0.026105 | 0.07729 | 0.26595
-0.33 | 0.036475 | 0.10824 | 0.3706
-0.32 | 0.049815 | 0.154275 | 0.5207
-0.31 | 0.069495 | 0.20866 | 0.73115
-0.3 | 0.095115 | 0.2856 | 1.01505
-0.29 | 0.1305 | 0.3879 | 1.40215
-0.28 | 0.18377 | 0.5411 | 1.903
-0.27 | 0.25148 | 0.7267 | 2.6085
-0.26 | 0.3327 | 0.99335 | 3.6005
-0.25 | 0.45365 | 1.37975 | 4.925
-0.24 | 0.62795 | 1.8133 | 6.6385
-0.23 | 0.85075 | 2.4995 | 9.0945
-0.22 | 1.149 | 3.3335 | 12.17
-0.21 | 1.53715 | 4.482 | 16.279
-0.2 | 2.10505 | 6.0875 | 22.1775
-0.19 | 2.817 | 8.0785 | 29.465
-0.18 | 3.7885 | 10.884 | 38.32
-0.17 | 5.052 | 14.424 | 49.92
-0.16 | 6.704 | 18.614 | 65.325
-0.15 | 9.0775 | 24.915 | 84.53
-0.14 | 11.8 | 33.215 | 106.865
-0.13 | 15.3955 | 42.135 | 133.77
-0.12 | 20.151 | 55.275 | 164.855
-0.11 | 26.855 | 70.11 | 200.55
-0.1 | 35.055 | 88.31 | 241.8
-0.09 | 44.495 | 112.08 | 283.4
-0.08 | 57.37 | 139.365 | 331.05
-0.07 | 71.665 | 168.48 | 379.2
-0.06 | 90.96 | 206.05 | 429.05
-0.05 | 109.17 | 249.4 | 484.35
-0.04 | 133.82 | 289.5 | 532.75
-0.03 | 162.9 | 339.95 | 583.75
-0.02 | 193.4 | 389.35 | 639.7
-0.01 | 226.65 | 441.75 | 699.7
0 | 261.3 | 499.75 | 745.15
0.01 | 295.75 | 545.7 | 780
0.02 | 326.55 | 594.9 | 829.5
0.03 | 363.75 | 654.5 | 875.5
0.04 | 393.05 | 694.9 | 912
0.05 | 426.65 | 732.55 | 947
0.06 | 450.8 | 789.5 | 981
0.07 | 468.85 | 833 | 1017
0.08 | 488.45 | 867 | 1046
0.09 | 495.75 | 888 | 1068
0.1 | 505.2 | 917 | 1098.5
0.11 | 510.8 | 962 | 1114.5
0.12 | 519.5 | 987 | 1132
0.13 | 507 | 1012 | 1157.5
0.14 | 496 | 1026 | 1166
0.15 | 491 | 1046.5 | 1183
0.16 | 468 | 1074.5 | 1189
0.17 | 455 | 1081 | 1193.5
0.18 | 431 | 1084 | 1202.5
0.19 | 419 | 1104 | 1209.5
0.2 | 409 | 1129 | 1220.5
0.21 | 385.5 | 1128.5 | 1217.5
0.22 | 358 | 1134.5 | 1222
0.23 | 334 | 1136 | 1223.5
0.24 | 327 | 1139.5 | 1222.5
0.25 | 303.5 | 1147.5 | 1209
0.26 | 289 | 1137 | 1204
0.27 | 271 | 1137 | 1210.5
0.28 | 246 | 1129.5 | 1197.5
0.29 | 242 | 1130.5 | 1200
0.3 | 218 | 1131 | 1183
0.31 | 200.5 | 1110 | 1164
0.32 | 199.5 | 1101 | 1171.5
0.33 | 183 | 1093.5 | 1159
0.34 | 170 | 1080 | 1133
0.35 | 155 | 1064.5 | 1119
0.36 | 145.5 | 1059.5 | 1115
0.37 | 144 | 1037 | 1102.5
0.38 | 138 | 1012 | 1079
0.39 | 120 | 1000 | 1050.5
0.4 | 111 | 971 | 1039.5
0.41 | 112.5 | 959.5 | 1032.5
0.42 | 105.5 | 940 | 1011
0.43 | 103 | 908 | 989
0.44 | 81.5 | 882 | 956
0.45 | 75 | 857.5 | 942.5
0.46 | 87 | 833.5 | 925.5
0.47 | 71.5 | 804 | 880.5
0.48 | 70.5 | 773.5 | 855
0.49 | 72 | 740.5 | 840
0.5 | 61 | 726 | 830