## IDS-VDS Characteristic (mA-mm)
VGS (V) | VDS = 0.100 V | VDS = 0.500 V | VDS = 0.900 V
-0.75 | 0.0003364 | 0.0013283 | 0.0043061
-0.74 | 0.00032143 | 0.0012871 | 0.0041768
-0.73 | 0.00030665 | 0.0012429 | 0.0040427
-0.72 | 0.00029529 | 0.0012024 | 0.0039307
-0.71 | 0.00027957 | 0.0011579 | 0.0038304
-0.7 | 0.0002668 | 0.0011205 | 0.0036893
-0.69 | 0.00025613 | 0.0010785 | 0.0035891
-0.68 | 0.00024581 | 0.001039 | 0.0034753
-0.67 | 0.00023522 | 0.0009969 | 0.0033809
-0.66 | 0.00022443 | 0.0009667 | 0.0032588
-0.65 | 0.00021419 | 0.0009252 | 0.0031464
-0.64 | 0.00020537 | 0.0008895 | 0.0030797
-0.63 | 0.00019662 | 0.0008582 | 0.0029781
-0.62 | 0.0001857 | 0.0008304 | 0.0028798
-0.61 | 0.00017797 | 0.0008005 | 0.002788
-0.6 | 0.00016887 | 0.0007787 | 0.0027022
-0.59 | 0.0001622 | 0.0007445 | 0.0026186
-0.58 | 0.0001536 | 0.0007152 | 0.0025338
-0.57 | 0.00014689 | 0.0006928 | 0.0024625
-0.56 | 0.00014065 | 0.0006683 | 0.0023823
-0.55 | 0.00013471 | 0.0006395 | 0.0023207
-0.54 | 0.00012888 | 0.0006183 | 0.0022409
-0.53 | 0.00012271 | 0.000595 | 0.0021828
-0.52 | 0.00011833 | 0.0005755 | 0.0021235
-0.51 | 0.00011402 | 0.0005594 | 0.0020726
-0.5 | 0.00011056 | 0.0005484 | 0.0020116
-0.49 | 0.00010679 | 0.0005322 | 0.0019623
-0.48 | 0.00010498 | 0.000522 | 0.0019183
-0.47 | 0.00010317 | 0.00051 | 0.0018832
-0.46 | 0.00010315 | 0.0005087 | 0.0018811
-0.45 | 0.00010578 | 0.0005145 | 0.001906
-0.44 | 0.00011134 | 0.0005212 | 0.0019335
-0.43 | 0.00012062 | 0.0005465 | 0.0020058
-0.42 | 0.0001346 | 0.000584 | 0.0021313
-0.41 | 0.00015621 | 0.0006471 | 0.0022964
-0.4 | 0.00018641 | 0.0007354 | 0.0026063
-0.39 | 0.00023308 | 0.0008743 | 0.0030121
-0.38 | 0.00029294 | 0.0010556 | 0.003625
-0.37 | 0.00038356 | 0.0013277 | 0.0044948
-0.36 | 0.00050134 | 0.0016826 | 0.005749
-0.35 | 0.0006874 | 0.0022104 | 0.007471
-0.34 | 0.000929 | 0.002902 | 0.009941
-0.33 | 0.0012518 | 0.0039206 | 0.013304
-0.32 | 0.0016945 | 0.0052536 | 0.018169
-0.31 | 0.0023267 | 0.007229 | 0.024755
-0.3 | 0.0031601 | 0.009869 | 0.034048
-0.29 | 0.0043788 | 0.013388 | 0.046622
-0.28 | 0.006008 | 0.018256 | 0.06439
-0.27 | 0.00827 | 0.025102 | 0.08885
-0.26 | 0.011201 | 0.034074 | 0.12145
-0.25 | 0.015295 | 0.046716 | 0.16613
-0.24 | 0.02081 | 0.06359 | 0.22798
-0.23 | 0.028415 | 0.08604 | 0.31118
-0.22 | 0.038752 | 0.11648 | 0.42198
-0.21 | 0.052325 | 0.1578 | 0.5712
-0.2 | 0.07186 | 0.21245 | 0.7709
-0.19 | 0.09617 | 0.28803 | 1.0356
-0.18 | 0.13106 | 0.38537 | 1.3911
-0.17 | 0.17521 | 0.52064 | 1.8503
-0.16 | 0.23608 | 0.6866 | 2.4481
-0.15 | 0.31665 | 0.9198 | 3.226
-0.14 | 0.4207 | 1.2094 | 4.197
-0.13 | 0.56492 | 1.6114 | 5.4367
-0.12 | 0.742 | 2.1008 | 6.992
-0.11 | 0.9907 | 2.7479 | 8.867
-0.1 | 1.2982 | 3.5599 | 11.146
-0.09 | 1.7164 | 4.6107 | 13.833
-0.08 | 2.2294 | 5.888 | 17.035
-0.07 | 2.8848 | 7.481 | 20.606
-0.06 | 3.7061 | 9.45 | 24.783
-0.05 | 4.7321 | 11.72 | 29.384
-0.04 | 5.972 | 14.518 | 34.56
-0.03 | 7.439 | 17.715 | 40.316
-0.02 | 9.324 | 21.471 | 46.465
-0.01 | 11.403 | 25.692 | 53.193
0 | 13.935 | 30.48 | 60.63
0.01 | 16.709 | 35.765 | 68.18
0.02 | 19.827 | 41.502 | 76.35
0.03 | 23.381 | 47.941 | 85.01
0.04 | 27.152 | 54.631 | 93.92
0.05 | 31.402 | 61.95 | 103.3
0.06 | 35.681 | 69.54 | 112.96
0.07 | 40.46 | 77.77 | 123.15
0.08 | 45.187 | 86.26 | 133.46
0.09 | 50.168 | 95.11 | 144.07
0.1 | 55.261 | 104.19 | 154.81
0.11 | 60.19 | 113.61 | 165.95
0.12 | 65.56 | 123.48 | 177.28
0.13 | 70.53 | 133.44 | 188.74
0.14 | 75.6 | 143.64 | 200.43
0.15 | 80.43 | 153.88 | 211.9
0.16 | 85.25 | 164.66 | 223.91
0.17 | 89.9 | 175.45 | 235.91
0.18 | 94.28 | 186.31 | 247.84
0.19 | 98.69 | 197.35 | 259.96
0.2 | 102.64 | 208.41 | 272.05
0.21 | 106.61 | 219.75 | 284.33
0.22 | 110.23 | 231.09 | 296.51
0.23 | 113.77 | 242.39 | 308.74
0.24 | 117.21 | 253.8 | 320.76
0.25 | 120.2 | 265.18 | 332.98
0.26 | 123.18 | 276.56 | 345.11
0.27 | 125.76 | 287.94 | 357.19
0.28 | 128.38 | 299.3 | 369.27
0.29 | 130.92 | 310.44 | 380.92
0.3 | 133.12 | 321.86 | 393.05
0.31 | 135.28 | 333 | 404.8
0.32 | 137.21 | 344.04 | 416.42
0.33 | 139.08 | 355.11 | 428.08
0.34 | 140.84 | 365.79 | 439.31
0.35 | 142.47 | 376.54 | 450.74
0.36 | 143.98 | 387.16 | 461.87
0.37 | 145.38 | 397.59 | 473.03
0.38 | 146.85 | 407.83 | 483.67
0.39 | 147.97 | 417.77 | 494.37
0.4 | 149.3 | 427.63 | 504.86
0.41 | 150.27 | 437.27 | 515.15
0.42 | 151.24 | 446.77 | 525.28
0.43 | 152.45 | 455.84 | 535.1
0.44 | 153.24 | 464.75 | 544.89
0.45 | 154.11 | 473.46 | 554.33
0.46 | 154.84 | 481.84 | 563.67
0.47 | 155.57 | 490.02 | 572.4
0.48 | 156.43 | 497.76 | 581.6
0.49 | 157.11 | 505.27 | 589.8
0.5 | 157.61 | 512.54 | 598.1

## Tranconductance (mS-mm)
VGS (V) | VDS = 0.100 V | VDS = 0.500 V | VDS = 0.900 V
-0.75 | -0.001497 | -0.00412 | -0.01293
-0.74 | -0.0014875 | -0.00427 | -0.01317
-0.73 | -0.001307 | -0.004235 | -0.012305
-0.72 | -0.001354 | -0.00425 | -0.010615
-0.71 | -0.0014245 | -0.004095 | -0.01207
-0.7 | -0.001172 | -0.00397 | -0.012065
-0.69 | -0.0010495 | -0.004075 | -0.0107
-0.68 | -0.0010455 | -0.00408 | -0.01041
-0.67 | -0.001069 | -0.003615 | -0.010825
-0.66 | -0.0010515 | -0.003585 | -0.011725
-0.65 | -0.000953 | -0.00386 | -0.008955
-0.64 | -0.0008785 | -0.00335 | -0.008415
-0.63 | -0.0009835 | -0.002955 | -0.009995
-0.62 | -0.0009325 | -0.002885 | -0.009505
-0.61 | -0.0008415 | -0.002585 | -0.00888
-0.6 | -0.0007885 | -0.0028 | -0.00847
-0.59 | -0.0007635 | -0.003175 | -0.00842
-0.58 | -0.0007655 | -0.002585 | -0.007805
-0.57 | -0.0006475 | -0.002345 | -0.007575
-0.56 | -0.000609 | -0.002665 | -0.00709
-0.55 | -0.0005885 | -0.0025 | -0.00707
-0.54 | -0.0006 | -0.002225 | -0.006895
-0.53 | -0.0005275 | -0.00214 | -0.00587
-0.52 | -0.0004345 | -0.00178 | -0.00551
-0.51 | -0.0003885 | -0.001355 | -0.005595
-0.5 | -0.0003615 | -0.00136 | -0.005515
-0.49 | -0.000279 | -0.00132 | -0.004665
-0.48 | -0.000181 | -0.00111 | -0.003955
-0.47 | -9.15e-05 | -0.000665 | -0.00186
-0.46 | 0.0001305 | 0.000225 | 0.00114
-0.45 | 0.0004095 | 0.000625 | 0.00262
-0.44 | 0.000742 | 0.0016 | 0.00499
-0.43 | 0.001163 | 0.00314 | 0.00989
-0.42 | 0.0017795 | 0.00503 | 0.01453
-0.41 | 0.0025905 | 0.00757 | 0.02375
-0.4 | 0.0038435 | 0.01136 | 0.035785
-0.39 | 0.0053265 | 0.01601 | 0.050935
-0.38 | 0.007524 | 0.02267 | 0.074135
-0.37 | 0.01042 | 0.03135 | 0.1062
-0.36 | 0.015192 | 0.044135 | 0.14881
-0.35 | 0.021383 | 0.06097 | 0.2096
-0.34 | 0.02822 | 0.08551 | 0.29165
-0.33 | 0.038275 | 0.11758 | 0.4114
-0.32 | 0.053745 | 0.16542 | 0.57255
-0.31 | 0.07328 | 0.23077 | 0.79395
-0.3 | 0.102605 | 0.30795 | 1.09335
-0.29 | 0.142395 | 0.41935 | 1.5171
-0.28 | 0.19456 | 0.5857 | 2.1114
-0.27 | 0.25965 | 0.7909 | 2.853
-0.26 | 0.35125 | 1.0807 | 3.864
-0.25 | 0.48045 | 1.4758 | 5.3265
-0.24 | 0.656 | 1.9662 | 7.2525
-0.23 | 0.8971 | 2.6445 | 9.7
-0.22 | 1.1955 | 3.588 | 13.001
-0.21 | 1.6554 | 4.7985 | 17.446
-0.2 | 2.19225 | 6.5115 | 23.22
-0.19 | 2.96 | 8.646 | 31.01
-0.18 | 3.952 | 11.6305 | 40.735
-0.17 | 5.251 | 15.0615 | 52.85
-0.16 | 7.072 | 19.958 | 68.785
-0.15 | 9.231 | 26.14 | 87.445
-0.14 | 12.4135 | 34.58 | 110.535
-0.13 | 16.065 | 44.57 | 139.75
-0.12 | 21.289 | 56.825 | 171.515
-0.11 | 27.81 | 72.955 | 207.7
-0.1 | 36.285 | 93.14 | 248.3
-0.09 | 46.56 | 116.405 | 294.45
-0.08 | 58.42 | 143.515 | 338.65
-0.07 | 73.835 | 178.1 | 387.4
-0.06 | 92.365 | 211.95 | 438.9
-0.05 | 113.295 | 253.4 | 488.85
-0.04 | 135.345 | 299.75 | 546.6
-0.03 | 167.6 | 347.65 | 595.25
-0.02 | 198.2 | 398.85 | 643.85
-0.01 | 230.55 | 450.45 | 708.25
0 | 265.3 | 503.65 | 749.35
0.01 | 294.6 | 551.1 | 786
0.02 | 333.6 | 608.8 | 841.5
0.03 | 366.25 | 656.45 | 878.5
0.04 | 401.05 | 700.45 | 914.5
0.05 | 426.45 | 745.45 | 952
0.06 | 452.9 | 791 | 992.5
0.07 | 475.3 | 836 | 1025
0.08 | 485.4 | 867 | 1046
0.09 | 503.7 | 896.5 | 1067.5
0.1 | 501.1 | 925 | 1094
0.11 | 514.95 | 964.5 | 1123.5
0.12 | 517 | 991.5 | 1139.5
0.13 | 502 | 1008 | 1157.5
0.14 | 495 | 1022 | 1158
0.15 | 482.5 | 1051 | 1174
0.16 | 473.5 | 1078.5 | 1200.5
0.17 | 451.5 | 1082.5 | 1196.5
0.18 | 439.5 | 1095 | 1202.5
0.19 | 418 | 1105 | 1210.5
0.2 | 396 | 1120 | 1218.5
0.21 | 379.5 | 1134 | 1223
0.22 | 358 | 1132 | 1220.5
0.23 | 349 | 1135.5 | 1212.5
0.24 | 321.5 | 1139.5 | 1212
0.25 | 298.5 | 1138 | 1217.5
0.26 | 278 | 1138 | 1210.5
0.27 | 260 | 1137 | 1208
0.28 | 258 | 1125 | 1186.5
0.29 | 237 | 1128 | 1189
0.3 | 218 | 1128 | 1194
0.31 | 204.5 | 1109 | 1168.5
0.32 | 190 | 1105.5 | 1164
0.33 | 181.5 | 1087.5 | 1144.5
0.34 | 169.5 | 1071.5 | 1133
0.35 | 157 | 1068.5 | 1128
0.36 | 145.5 | 1052.5 | 1114.5
0.37 | 143.5 | 1033.5 | 1090
0.38 | 129.5 | 1009 | 1067
0.39 | 122.5 | 990 | 1059.5
0.4 | 115 | 975 | 1039
0.41 | 97 | 957 | 1021
0.42 | 109 | 928.5 | 997.5
0.43 | 100 | 899 | 980.5
0.44 | 83 | 881 | 961.5
0.45 | 80 | 854.5 | 939
0.46 | 73 | 828 | 903.5
0.47 | 79.5 | 796 | 896.5
0.48 | 77 | 762.5 | 870
0.49 | 59 | 739 | 825
0.5 | 50 | 727 | 830