## IDS-VDS Characteristic (mA-mm)
VGS (V) | VDS = 0.100 V | VDS = 0.500 V | VDS = 0.900 V
-0.75 | 0.00033489 | 0.0013142 | 0.004267
-0.74 | 0.00031843 | 0.001264 | 0.0041231
-0.73 | 0.00030231 | 0.0012262 | 0.0040088
-0.72 | 0.00029007 | 0.0011771 | 0.0038805
-0.71 | 0.00027719 | 0.0011366 | 0.0037676
-0.7 | 0.00026406 | 0.0010883 | 0.0036657
-0.69 | 0.00025402 | 0.0010482 | 0.003578
-0.68 | 0.00024384 | 0.001023 | 0.0034521
-0.67 | 0.00023206 | 0.0009767 | 0.0033529
-0.66 | 0.00022245 | 0.0009449 | 0.0032286
-0.65 | 0.00021167 | 0.0009118 | 0.0031264
-0.64 | 0.00020195 | 0.0008823 | 0.0030053
-0.63 | 0.00019362 | 0.000848 | 0.0029385
-0.62 | 0.00018438 | 0.0008206 | 0.0028495
-0.61 | 0.00017584 | 0.0007877 | 0.002741
-0.6 | 0.00016913 | 0.0007564 | 0.0026733
-0.59 | 0.00016068 | 0.0007305 | 0.0025901
-0.58 | 0.00015351 | 0.00071 | 0.0024953
-0.57 | 0.00014674 | 0.0006811 | 0.0024169
-0.56 | 0.00013907 | 0.0006577 | 0.0023396
-0.55 | 0.00013203 | 0.0006295 | 0.0022688
-0.54 | 0.00012698 | 0.000611 | 0.0022073
-0.53 | 0.00012181 | 0.0005897 | 0.0021334
-0.52 | 0.00011665 | 0.0005725 | 0.0020816
-0.51 | 0.00011192 | 0.0005531 | 0.0020369
-0.5 | 0.00010784 | 0.0005368 | 0.0019725
-0.49 | 0.00010482 | 0.000525 | 0.0019172
-0.48 | 0.00010261 | 0.000512 | 0.0018787
-0.47 | 0.00010087 | 0.0005039 | 0.0018557
-0.46 | 0.00010143 | 0.0005009 | 0.0018422
-0.45 | 0.00010311 | 0.0005029 | 0.0018428
-0.44 | 0.00010836 | 0.0005132 | 0.0018758
-0.43 | 0.00011622 | 0.0005333 | 0.0019274
-0.42 | 0.00013051 | 0.0005681 | 0.002059
-0.41 | 0.00014957 | 0.0006298 | 0.002229
-0.4 | 0.00018059 | 0.000711 | 0.002497
-0.39 | 0.00022014 | 0.0008414 | 0.0028876
-0.38 | 0.00028163 | 0.0010079 | 0.0034692
-0.37 | 0.00036227 | 0.0012637 | 0.004264
-0.36 | 0.00048092 | 0.0016033 | 0.0054523
-0.35 | 0.0006535 | 0.0020957 | 0.00712
-0.34 | 0.0008886 | 0.0027714 | 0.009449
-0.33 | 0.0011838 | 0.0037039 | 0.01265
-0.32 | 0.0016305 | 0.0050074 | 0.017137
-0.31 | 0.0022011 | 0.006867 | 0.023499
-0.3 | 0.003037 | 0.009356 | 0.032188
-0.29 | 0.0041366 | 0.012732 | 0.044412
-0.28 | 0.005719 | 0.017314 | 0.06148
-0.27 | 0.007872 | 0.023933 | 0.08414
-0.26 | 0.010721 | 0.032434 | 0.11546
-0.25 | 0.014606 | 0.044661 | 0.15797
-0.24 | 0.020054 | 0.06081 | 0.21676
-0.23 | 0.027217 | 0.08242 | 0.29645
-0.22 | 0.0373 | 0.1121 | 0.40139
-0.21 | 0.050275 | 0.15093 | 0.54236
-0.2 | 0.06925 | 0.20414 | 0.739
-0.19 | 0.09304 | 0.27643 | 0.996
-0.18 | 0.12694 | 0.37181 | 1.3346
-0.17 | 0.17021 | 0.50117 | 1.7811
-0.16 | 0.22977 | 0.6661 | 2.3496
-0.15 | 0.30785 | 0.8848 | 3.1018
-0.14 | 0.4107 | 1.1749 | 4.0618
-0.13 | 0.55103 | 1.5595 | 5.2406
-0.12 | 0.7249 | 2.0439 | 6.75
-0.11 | 0.9647 | 2.69 | 8.582
-0.1 | 1.2697 | 3.4656 | 10.813
-0.09 | 1.6783 | 4.505 | 13.472
-0.08 | 2.1777 | 5.732 | 16.589
-0.07 | 2.83 | 7.311 | 20.09
-0.06 | 3.6272 | 9.191 | 24.214
-0.05 | 4.637 | 11.512 | 28.861
-0.04 | 5.854 | 14.212 | 33.969
-0.03 | 7.313 | 17.385 | 39.607
-0.02 | 9.149 | 21.065 | 45.732
-0.01 | 11.232 | 25.275 | 52.465
0 | 13.714 | 30.079 | 59.81
0.01 | 16.46 | 35.256 | 67.46
0.02 | 19.564 | 41.072 | 75.49
0.03 | 23.141 | 47.392 | 84.22
0.04 | 26.891 | 54.111 | 93.06
0.05 | 31.111 | 61.41 | 102.42
0.06 | 35.39 | 69.03 | 112.12
0.07 | 40.136 | 77.24 | 122.2
0.08 | 44.915 | 85.55 | 132.4
0.09 | 49.872 | 94.4 | 143.12
0.1 | 55.029 | 103.5 | 153.9
0.11 | 59.9 | 112.92 | 164.91
0.12 | 65.26 | 122.78 | 176.43
0.13 | 70.21 | 132.7 | 187.65
0.14 | 75.36 | 142.86 | 199.31
0.15 | 80.21 | 153.36 | 211.12
0.16 | 85.05 | 164.04 | 223.04
0.17 | 89.74 | 174.65 | 235
0.18 | 94.12 | 185.63 | 246.87
0.19 | 98.56 | 196.73 | 259.06
0.2 | 102.56 | 207.73 | 271.2
0.21 | 106.55 | 219.2 | 283.44
0.22 | 110.18 | 230.3 | 295.54
0.23 | 113.61 | 241.74 | 307.68
0.24 | 117.07 | 253.07 | 319.88
0.25 | 120.15 | 264.53 | 332.16
0.26 | 123.2 | 275.99 | 344.29
0.27 | 125.73 | 287.27 | 356.17
0.28 | 128.43 | 298.74 | 368.31
0.29 | 130.92 | 310 | 380.27
0.3 | 133.13 | 321.33 | 392.18
0.31 | 135.32 | 332.38 | 404.11
0.32 | 137.27 | 343.56 | 415.63
0.33 | 139.15 | 354.58 | 427.37
0.34 | 140.88 | 365.49 | 438.82
0.35 | 142.55 | 376.24 | 450.02
0.36 | 144.11 | 386.7 | 461.16
0.37 | 145.54 | 397.29 | 472.41
0.38 | 146.97 | 407.54 | 483.25
0.39 | 148.09 | 417.58 | 493.95
0.4 | 149.42 | 427.54 | 504.42
0.41 | 150.49 | 437.08 | 514.62
0.42 | 151.48 | 446.64 | 524.93
0.43 | 152.62 | 455.87 | 534.89
0.44 | 153.39 | 464.86 | 544.6
0.45 | 154.36 | 473.46 | 554.17
0.46 | 155.17 | 481.96 | 563.5
0.47 | 155.8 | 490.16 | 572.3
0.48 | 156.59 | 498.01 | 581
0.49 | 157.35 | 505.61 | 589.8
0.5 | 157.91 | 512.85 | 598.2

## Tranconductance (mS-mm)
VGS (V) | VDS = 0.100 V | VDS = 0.500 V | VDS = 0.900 V
-0.75 | -0.001646 | -0.00502 | -0.01439
-0.74 | -0.001629 | -0.0044 | -0.01291
-0.73 | -0.001418 | -0.004345 | -0.01213
-0.72 | -0.001256 | -0.00448 | -0.01206
-0.71 | -0.0013005 | -0.00444 | -0.01074
-0.7 | -0.0011585 | -0.00442 | -0.00948
-0.69 | -0.001011 | -0.003265 | -0.01068
-0.68 | -0.001098 | -0.003575 | -0.011255
-0.67 | -0.0010695 | -0.003905 | -0.011175
-0.66 | -0.0010195 | -0.003245 | -0.011325
-0.65 | -0.001025 | -0.00313 | -0.011165
-0.64 | -0.0009025 | -0.00319 | -0.009395
-0.63 | -0.0008785 | -0.003085 | -0.00779
-0.62 | -0.000889 | -0.003015 | -0.009875
-0.61 | -0.0007625 | -0.00321 | -0.00881
-0.6 | -0.000758 | -0.00286 | -0.007545
-0.59 | -0.000781 | -0.00232 | -0.0089
-0.58 | -0.000697 | -0.00247 | -0.00866
-0.57 | -0.000722 | -0.002615 | -0.007785
-0.56 | -0.0007355 | -0.00258 | -0.007405
-0.55 | -0.0006045 | -0.002335 | -0.006615
-0.54 | -0.000511 | -0.00199 | -0.00677
-0.53 | -0.0005165 | -0.001925 | -0.006285
-0.52 | -0.0004945 | -0.00183 | -0.004825
-0.51 | -0.0004405 | -0.001785 | -0.005455
-0.5 | -0.000355 | -0.001405 | -0.005985
-0.49 | -0.0002615 | -0.00124 | -0.00469
-0.48 | -0.0001975 | -0.001055 | -0.003075
-0.47 | -5.9e-05 | -0.000555 | -0.001825
-0.46 | 0.000112 | -5e-05 | -0.000645
-0.45 | 0.0003465 | 0.000615 | 0.00168
-0.44 | 0.0006555 | 0.00152 | 0.00423
-0.43 | 0.0011075 | 0.002745 | 0.00916
-0.42 | 0.0016675 | 0.004825 | 0.01508
-0.41 | 0.002504 | 0.007145 | 0.0219
-0.4 | 0.0035285 | 0.01058 | 0.03293
-0.39 | 0.005052 | 0.014845 | 0.04861
-0.38 | 0.0071065 | 0.021115 | 0.06882
-0.37 | 0.0099645 | 0.02977 | 0.099155
-0.36 | 0.0145615 | 0.0416 | 0.1428
-0.35 | 0.020384 | 0.058405 | 0.199835
-0.34 | 0.026515 | 0.08041 | 0.2765
-0.33 | 0.037095 | 0.1118 | 0.3844
-0.32 | 0.050865 | 0.158155 | 0.54245
-0.31 | 0.070325 | 0.21743 | 0.75255
-0.3 | 0.096775 | 0.29325 | 1.04565
-0.29 | 0.1341 | 0.3979 | 1.4646
-0.28 | 0.18677 | 0.56005 | 1.9864
-0.27 | 0.2501 | 0.756 | 2.699
-0.26 | 0.3367 | 1.0364 | 3.6915
-0.25 | 0.46665 | 1.4188 | 5.065
-0.24 | 0.63055 | 1.88795 | 6.924
-0.23 | 0.8623 | 2.5645 | 9.2315
-0.22 | 1.1529 | 3.4255 | 12.2955
-0.21 | 1.5975 | 4.602 | 16.8805
-0.2 | 2.13825 | 6.275 | 22.682
-0.19 | 2.8845 | 8.3835 | 29.78
-0.18 | 3.8585 | 11.237 | 39.255
-0.17 | 5.1415 | 14.7145 | 50.75
-0.16 | 6.882 | 19.1815 | 66.035
-0.15 | 9.0465 | 25.44 | 85.61
-0.14 | 12.159 | 33.735 | 106.94
-0.13 | 15.71 | 43.45 | 134.41
-0.12 | 20.6835 | 56.525 | 167.07
-0.11 | 27.24 | 71.085 | 203.15
-0.1 | 35.68 | 90.75 | 244.5
-0.09 | 45.4 | 113.32 | 288.8
-0.08 | 57.585 | 140.3 | 330.9
-0.07 | 72.475 | 172.95 | 381.25
-0.06 | 90.35 | 210.05 | 438.55
-0.05 | 111.34 | 251.05 | 487.75
-0.04 | 133.8 | 293.65 | 537.3
-0.03 | 164.75 | 342.65 | 588.15
-0.02 | 195.95 | 394.5 | 642.9
-0.01 | 228.25 | 450.7 | 703.9
0 | 261.4 | 499.05 | 749.75
0.01 | 292.5 | 549.65 | 784
0.02 | 334.05 | 606.8 | 838
0.03 | 366.35 | 651.95 | 878.5
0.04 | 398.5 | 700.9 | 910
0.05 | 424.95 | 745.95 | 953
0.06 | 451.25 | 791.5 | 989
0.07 | 476.25 | 826 | 1014
0.08 | 486.8 | 858 | 1046
0.09 | 505.7 | 897.5 | 1075
0.1 | 501.4 | 926 | 1089.5
0.11 | 511.55 | 964 | 1126.5
0.12 | 515.5 | 989 | 1137
0.13 | 505 | 1004 | 1144
0.14 | 500 | 1033 | 1173.5
0.15 | 484.5 | 1059 | 1186.5
0.16 | 476.5 | 1064.5 | 1194
0.17 | 453.5 | 1079.5 | 1191.5
0.18 | 441 | 1104 | 1203
0.19 | 422 | 1105 | 1216.5
0.2 | 399.5 | 1123.5 | 1219
0.21 | 381 | 1128.5 | 1217
0.22 | 353 | 1127 | 1212
0.23 | 344.5 | 1138.5 | 1217
0.24 | 327 | 1139.5 | 1224
0.25 | 306.5 | 1146 | 1220.5
0.26 | 279 | 1137 | 1200.5
0.27 | 261.5 | 1137.5 | 1201
0.28 | 259.5 | 1136.5 | 1205
0.29 | 235 | 1129.5 | 1193.5
0.3 | 220 | 1119 | 1192
0.31 | 207 | 1111.5 | 1172.5
0.32 | 191.5 | 1110 | 1163
0.33 | 180.5 | 1096.5 | 1159.5
0.34 | 170 | 1083 | 1132.5
0.35 | 161.5 | 1060.5 | 1117
0.36 | 149.5 | 1052.5 | 1119.5
0.37 | 143 | 1042 | 1104.5
0.38 | 127.5 | 1014.5 | 1077
0.39 | 122.5 | 1000 | 1058.5
0.4 | 120 | 975 | 1033.5
0.41 | 103 | 955 | 1025.5
0.42 | 106.5 | 939.5 | 1013.5
0.43 | 95.5 | 911 | 983.5
0.44 | 87 | 879.5 | 964
0.45 | 89 | 855 | 945
0.46 | 72 | 835 | 906.5
0.47 | 71 | 802.5 | 875
0.48 | 77.5 | 772.5 | 875
0.49 | 66 | 742 | 860
0.5 | 56 | 724 | 840