## IDS-VDS Characteristic (mA-mm)
VGS (V) | VDS = 0.100 V | VDS = 0.500 V | VDS = 0.900 V
-0.75 | 0.00031303 | 0.0012335 | 0.0039702
-0.74 | 0.00030126 | 0.0011857 | 0.003854
-0.73 | 0.00028526 | 0.0011396 | 0.0037333
-0.72 | 0.0002741 | 0.0011046 | 0.0036318
-0.71 | 0.00026136 | 0.0010663 | 0.0035342
-0.7 | 0.00024965 | 0.0010281 | 0.0034292
-0.69 | 0.00023948 | 0.000996 | 0.0033196
-0.68 | 0.00022908 | 0.0009555 | 0.0032054
-0.67 | 0.0002182 | 0.0009262 | 0.0031319
-0.66 | 0.00020928 | 0.0008909 | 0.0030275
-0.65 | 0.00019939 | 0.0008651 | 0.0029394
-0.64 | 0.00019188 | 0.0008313 | 0.0028365
-0.63 | 0.00018347 | 0.0007993 | 0.0027456
-0.62 | 0.00017433 | 0.0007691 | 0.0026588
-0.61 | 0.00016667 | 0.0007473 | 0.0025923
-0.6 | 0.00015794 | 0.0007135 | 0.0025074
-0.59 | 0.00015172 | 0.0006913 | 0.0024347
-0.58 | 0.00014441 | 0.0006672 | 0.002381
-0.57 | 0.00013727 | 0.0006388 | 0.0022748
-0.56 | 0.0001313 | 0.0006206 | 0.0022028
-0.55 | 0.00012546 | 0.0006017 | 0.0021483
-0.54 | 0.00012067 | 0.0005795 | 0.0020851
-0.53 | 0.00011611 | 0.0005565 | 0.0020123
-0.52 | 0.00011166 | 0.0005384 | 0.0019666
-0.51 | 0.00010646 | 0.0005251 | 0.0019168
-0.5 | 0.00010396 | 0.000511 | 0.0018572
-0.49 | 0.00010116 | 0.00049612 | 0.001839
-0.48 | 9.966e-05 | 0.00048535 | 0.0018
-0.47 | 9.909e-05 | 0.00048524 | 0.0017828
-0.46 | 9.999e-05 | 0.00048253 | 0.0017823
-0.45 | 0.00010445 | 0.00049664 | 0.0018169
-0.44 | 0.00011127 | 0.0005134 | 0.0018684
-0.43 | 0.00012374 | 0.00054903 | 0.0019762
-0.42 | 0.00014025 | 0.0005996 | 0.0021364
-0.41 | 0.00016644 | 0.000677 | 0.0023693
-0.4 | 0.00020038 | 0.0007812 | 0.0027474
-0.39 | 0.00025403 | 0.0009428 | 0.0032552
-0.38 | 0.00032258 | 0.0011612 | 0.0039956
-0.37 | 0.00042528 | 0.0014667 | 0.0050187
-0.36 | 0.00055923 | 0.0019067 | 0.006577
-0.35 | 0.0007735 | 0.0024988 | 0.008619
-0.34 | 0.0010398 | 0.003358 | 0.011574
-0.33 | 0.0014156 | 0.0044602 | 0.015598
-0.32 | 0.0019178 | 0.006117 | 0.02134
-0.31 | 0.0026376 | 0.008284 | 0.029049
-0.3 | 0.0035635 | 0.011335 | 0.039845
-0.29 | 0.0049231 | 0.015307 | 0.054814
-0.28 | 0.006715 | 0.020981 | 0.07525
-0.27 | 0.00928 | 0.028481 | 0.10323
-0.26 | 0.012473 | 0.039156 | 0.14159
-0.25 | 0.017153 | 0.052643 | 0.19294
-0.24 | 0.023164 | 0.07218 | 0.26302
-0.23 | 0.031588 | 0.09763 | 0.35748
-0.22 | 0.042999 | 0.13316 | 0.48205
-0.21 | 0.05812 | 0.1775 | 0.6531
-0.2 | 0.07926 | 0.24149 | 0.8786
-0.19 | 0.10601 | 0.32177 | 1.1783
-0.18 | 0.14406 | 0.43359 | 1.5711
-0.17 | 0.19224 | 0.5773 | 2.0851
-0.16 | 0.2574 | 0.7675 | 2.7359
-0.15 | 0.34511 | 1.0156 | 3.5847
-0.14 | 0.45827 | 1.3535 | 4.6583
-0.13 | 0.6127 | 1.7701 | 6.02
-0.12 | 0.8057 | 2.3182 | 7.654
-0.11 | 1.0721 | 2.9997 | 9.668
-0.1 | 1.3999 | 3.9042 | 12.082
-0.09 | 1.8417 | 5.0218 | 14.937
-0.08 | 2.4007 | 6.399 | 18.238
-0.07 | 3.0753 | 8.06 | 21.967
-0.06 | 3.9692 | 10.112 | 26.325
-0.05 | 5.0296 | 12.555 | 31.15
-0.04 | 6.319 | 15.454 | 36.448
-0.03 | 7.868 | 18.845 | 42.31
-0.02 | 9.749 | 22.59 | 48.645
-0.01 | 11.929 | 27.068 | 55.58
0 | 14.494 | 31.985 | 63.07
0.01 | 17.376 | 37.442 | 70.85
0.02 | 20.53 | 43.243 | 79.09
0.03 | 24.207 | 49.808 | 87.81
0.04 | 27.982 | 56.712 | 96.87
0.05 | 32.249 | 63.99 | 106.35
0.06 | 36.599 | 71.77 | 116.11
0.07 | 41.327 | 80.03 | 126.43
0.08 | 46.175 | 88.65 | 136.62
0.09 | 51.091 | 97.4 | 147.33
0.1 | 56.276 | 106.73 | 158.23
0.11 | 61.14 | 116.19 | 169.32
0.12 | 66.42 | 126.08 | 180.9
0.13 | 71.38 | 136.05 | 192.12
0.14 | 76.46 | 146.25 | 203.82
0.15 | 81.41 | 156.6 | 215.53
0.16 | 86.13 | 167.34 | 227.53
0.17 | 90.81 | 178.23 | 239.39
0.18 | 95.05 | 188.89 | 251.39
0.19 | 99.44 | 200 | 263.49
0.2 | 103.42 | 211.14 | 275.6
0.21 | 107.45 | 222.46 | 287.78
0.22 | 111.08 | 233.78 | 299.83
0.23 | 114.49 | 245 | 312.01
0.24 | 117.85 | 256.36 | 324.19
0.25 | 120.74 | 267.75 | 336.33
0.26 | 123.79 | 279.11 | 348.54
0.27 | 126.41 | 290.53 | 360.35
0.28 | 129.05 | 301.71 | 372.36
0.29 | 131.58 | 313.02 | 384.31
0.3 | 133.61 | 324.29 | 396.15
0.31 | 135.77 | 335.45 | 407.88
0.32 | 137.65 | 346.26 | 419.44
0.33 | 139.55 | 357.34 | 430.98
0.34 | 141.46 | 368.1 | 442.28
0.35 | 142.88 | 378.75 | 453.53
0.36 | 144.34 | 389.3 | 464.51
0.37 | 145.81 | 399.61 | 475.58
0.38 | 147.27 | 409.84 | 486.36
0.39 | 148.41 | 419.76 | 496.88
0.4 | 149.53 | 429.54 | 507.36
0.41 | 150.55 | 439.12 | 517.42
0.42 | 151.68 | 448.53 | 527.58
0.43 | 152.92 | 457.67 | 537.44
0.44 | 153.54 | 466.44 | 547
0.45 | 154.37 | 475.05 | 556.42
0.46 | 155.19 | 483.36 | 565.6
0.47 | 155.92 | 491.45 | 574.4
0.48 | 156.85 | 499.21 | 583
0.49 | 157.29 | 506.6 | 591.4
0.5 | 158.02 | 513.83 | 599.9

## Tranconductance (mS-mm)
VGS (V) | VDS = 0.100 V | VDS = 0.500 V | VDS = 0.900 V
-0.75 | -0.001177 | -0.00478 | -0.01162
-0.74 | -0.0013885 | -0.004695 | -0.011845
-0.73 | -0.001358 | -0.004055 | -0.01111
-0.72 | -0.001195 | -0.003665 | -0.009955
-0.71 | -0.0012225 | -0.003825 | -0.01013
-0.7 | -0.001094 | -0.003515 | -0.01073
-0.69 | -0.0010285 | -0.00363 | -0.01119
-0.68 | -0.001064 | -0.00349 | -0.009385
-0.67 | -0.00099 | -0.00323 | -0.008895
-0.66 | -0.0009405 | -0.003055 | -0.009625
-0.65 | -0.00087 | -0.00298 | -0.00955
-0.64 | -0.000796 | -0.00329 | -0.00969
-0.63 | -0.0008775 | -0.00311 | -0.008885
-0.62 | -0.00084 | -0.0026 | -0.007665
-0.61 | -0.0008195 | -0.00278 | -0.00757
-0.6 | -0.0007475 | -0.0028 | -0.00788
-0.59 | -0.0006765 | -0.002315 | -0.00632
-0.58 | -0.0007225 | -0.002625 | -0.007995
-0.57 | -0.0006555 | -0.00233 | -0.00891
-0.56 | -0.0005905 | -0.001855 | -0.006325
-0.55 | -0.0005315 | -0.002055 | -0.005885
-0.54 | -0.0004675 | -0.00226 | -0.0068
-0.53 | -0.0004505 | -0.002055 | -0.005925
-0.52 | -0.0004825 | -0.00157 | -0.004775
-0.51 | -0.000385 | -0.00137 | -0.00547
-0.5 | -0.000265 | -0.001449 | -0.00389
-0.49 | -0.000215 | -0.0012825 | -0.00286
-0.48 | -0.0001035 | -0.000544 | -0.00281
-0.47 | 1.65e-05 | -0.000141 | -0.000885
-0.46 | 0.000268 | 0.00057 | 0.001705
-0.45 | 0.000564 | 0.0015435 | 0.004305
-0.44 | 0.0009645 | 0.0026195 | 0.007965
-0.43 | 0.001449 | 0.00431 | 0.0134
-0.42 | 0.002135 | 0.0063985 | 0.019655
-0.41 | 0.0030065 | 0.00908 | 0.03055
-0.4 | 0.0043795 | 0.01329 | 0.044295
-0.39 | 0.00611 | 0.019 | 0.06241
-0.38 | 0.0085625 | 0.026195 | 0.088175
-0.37 | 0.0118325 | 0.037275 | 0.12907
-0.36 | 0.017411 | 0.051605 | 0.180015
-0.35 | 0.0240285 | 0.072565 | 0.24985
-0.34 | 0.032105 | 0.09807 | 0.34895
-0.33 | 0.0439 | 0.13795 | 0.4883
-0.32 | 0.0611 | 0.19119 | 0.67255
-0.31 | 0.082285 | 0.2609 | 0.92525
-0.3 | 0.114275 | 0.35115 | 1.28825
-0.29 | 0.157575 | 0.4823 | 1.77025
-0.28 | 0.217845 | 0.6587 | 2.4208
-0.27 | 0.2879 | 0.90875 | 3.317
-0.26 | 0.39365 | 1.2081 | 4.4855
-0.25 | 0.53455 | 1.6512 | 6.0715
-0.24 | 0.72175 | 2.24935 | 8.227
-0.23 | 0.99175 | 3.049 | 10.9515
-0.22 | 1.3266 | 3.9935 | 14.781
-0.21 | 1.81305 | 5.4165 | 19.8275
-0.2 | 2.3945 | 7.2135 | 26.26
-0.19 | 3.24 | 9.605 | 34.625
-0.18 | 4.3115 | 12.7765 | 45.34
-0.17 | 5.667 | 16.6955 | 58.24
-0.16 | 7.6435 | 21.915 | 74.98
-0.15 | 10.0435 | 29.3 | 96.12
-0.14 | 13.3795 | 37.725 | 121.765
-0.13 | 17.3715 | 48.235 | 149.785
-0.12 | 22.97 | 61.48 | 182.4
-0.11 | 29.71 | 79.3 | 221.4
-0.1 | 38.48 | 101.105 | 263.45
-0.09 | 50.04 | 124.74 | 307.8
-0.08 | 61.68 | 151.91 | 351.5
-0.07 | 78.425 | 185.65 | 404.35
-0.06 | 97.715 | 224.75 | 459.15
-0.05 | 117.49 | 267.1 | 506.15
-0.04 | 141.92 | 314.5 | 558
-0.03 | 171.5 | 356.8 | 609.85
-0.02 | 203.05 | 411.15 | 663.5
-0.01 | 237.25 | 469.75 | 721.25
0 | 272.35 | 518.7 | 763.5
0.01 | 301.8 | 562.9 | 801
0.02 | 341.55 | 618.3 | 848
0.03 | 372.6 | 673.45 | 889
0.04 | 402.1 | 709.1 | 927
0.05 | 430.85 | 752.9 | 962
0.06 | 453.9 | 802 | 1004
0.07 | 478.8 | 844 | 1025.5
0.08 | 488.2 | 868.5 | 1045
0.09 | 505.05 | 904 | 1080.5
0.1 | 502.45 | 939.5 | 1099.5
0.11 | 507.2 | 967.5 | 1133.5
0.12 | 512 | 993 | 1140
0.13 | 502 | 1008.5 | 1146
0.14 | 501.5 | 1027.5 | 1170.5
0.15 | 483.5 | 1054.5 | 1185.5
0.16 | 470 | 1081.5 | 1193
0.17 | 446 | 1077.5 | 1193
0.18 | 431.5 | 1088.5 | 1205
0.19 | 418.5 | 1112.5 | 1210.5
0.2 | 400.5 | 1123 | 1214.5
0.21 | 383 | 1132 | 1211.5
0.22 | 352 | 1127 | 1211.5
0.23 | 338.5 | 1129 | 1218
0.24 | 312.5 | 1137.5 | 1216
0.25 | 297 | 1137.5 | 1217.5
0.26 | 283.5 | 1139 | 1201
0.27 | 263 | 1130 | 1191
0.28 | 258.5 | 1124.5 | 1198
0.29 | 228 | 1129 | 1189.5
0.3 | 209.5 | 1121.5 | 1178.5
0.31 | 202 | 1098.5 | 1164.5
0.32 | 189 | 1094.5 | 1155
0.33 | 190.5 | 1092 | 1142
0.34 | 166.5 | 1070.5 | 1127.5
0.35 | 144 | 1060 | 1111.5
0.36 | 146.5 | 1043 | 1102.5
0.37 | 146.5 | 1027 | 1092.5
0.38 | 130 | 1007.5 | 1065
0.39 | 113 | 985 | 1050
0.4 | 107 | 968 | 1027
0.41 | 107.5 | 949.5 | 1011
0.42 | 118.5 | 927.5 | 1001
0.43 | 93 | 895.5 | 971
0.44 | 72.5 | 869 | 949
0.45 | 82.5 | 846 | 930
0.46 | 77.5 | 820 | 899
0.47 | 83 | 792.5 | 870
0.48 | 68.5 | 757.5 | 850
0.49 | 58.5 | 731 | 845
0.5 | 73 | 723 | 850