## IDS-VDS Characteristic (mA-mm)
VGS (V) | VDS = 0.100 V | VDS = 0.500 V | VDS = 0.900 V
-0.75 | 0.00029212 | 0.0011051 | 0.0035065
-0.74 | 0.00027942 | 0.0010745 | 0.0034039
-0.73 | 0.00026931 | 0.0010367 | 0.0032953
-0.72 | 0.00025463 | 0.0009985 | 0.0032256
-0.71 | 0.00024313 | 0.0009601 | 0.0031373
-0.7 | 0.00023297 | 0.0009327 | 0.0030491
-0.69 | 0.00022399 | 0.0008996 | 0.0029659
-0.68 | 0.0002137 | 0.0008716 | 0.0028656
-0.67 | 0.00020511 | 0.0008467 | 0.0028035
-0.66 | 0.00019414 | 0.0008037 | 0.0027051
-0.65 | 0.00018657 | 0.000782 | 0.0026323
-0.64 | 0.00017764 | 0.0007596 | 0.0025413
-0.63 | 0.00016958 | 0.0007306 | 0.0024652
-0.62 | 0.0001631 | 0.0007041 | 0.0023862
-0.61 | 0.00015593 | 0.0006756 | 0.0023075
-0.6 | 0.0001481 | 0.0006515 | 0.0022424
-0.59 | 0.00014229 | 0.0006353 | 0.0021798
-0.58 | 0.00013513 | 0.0006128 | 0.0021011
-0.57 | 0.0001281 | 0.0005862 | 0.0020427
-0.56 | 0.00012276 | 0.0005648 | 0.001975
-0.55 | 0.0001182 | 0.0005495 | 0.0019152
-0.54 | 0.00011271 | 0.0005317 | 0.0018767
-0.53 | 0.000108 | 0.0005124 | 0.0018133
-0.52 | 0.00010358 | 0.00049754 | 0.0017591
-0.51 | 9.984e-05 | 0.00048455 | 0.0017168
-0.5 | 9.716e-05 | 0.00046639 | 0.0016861
-0.49 | 9.492e-05 | 0.00045941 | 0.0016606
-0.48 | 9.282e-05 | 0.00045154 | 0.0016411
-0.47 | 9.328e-05 | 0.00045026 | 0.0016245
-0.46 | 9.445e-05 | 0.00045123 | 0.0016366
-0.45 | 9.893e-05 | 0.00045937 | 0.0016555
-0.44 | 0.00010569 | 0.00047972 | 0.0017243
-0.43 | 0.00011651 | 0.00050947 | 0.0018286
-0.42 | 0.0001325 | 0.00055996 | 0.0019718
-0.41 | 0.00015617 | 0.0006414 | 0.0022062
-0.4 | 0.00019217 | 0.0007416 | 0.00253
-0.39 | 0.00023959 | 0.0008985 | 0.0030258
-0.38 | 0.00031099 | 0.0011057 | 0.003698
-0.37 | 0.0004028 | 0.0013988 | 0.0047134
-0.36 | 0.00053998 | 0.0018179 | 0.006162
-0.35 | 0.0007361 | 0.0023769 | 0.008083
-0.34 | 0.0009987 | 0.0031884 | 0.01084
-0.33 | 0.001342 | 0.004241 | 0.014538
-0.32 | 0.0018488 | 0.005775 | 0.019877
-0.31 | 0.0024874 | 0.007909 | 0.027179
-0.3 | 0.0034433 | 0.010687 | 0.037359
-0.29 | 0.0046509 | 0.014712 | 0.051415
-0.28 | 0.00652 | 0.019862 | 0.07063
-0.27 | 0.008815 | 0.027251 | 0.09668
-0.26 | 0.012131 | 0.037009 | 0.13225
-0.25 | 0.01635 | 0.050434 | 0.18076
-0.24 | 0.022461 | 0.06898 | 0.24533
-0.23 | 0.030314 | 0.09278 | 0.33466
-0.22 | 0.041425 | 0.1259 | 0.4514
-0.21 | 0.055742 | 0.16995 | 0.6135
-0.2 | 0.07582 | 0.22803 | 0.8258
-0.19 | 0.10247 | 0.30823 | 1.1068
-0.18 | 0.13877 | 0.41028 | 1.4819
-0.17 | 0.18519 | 0.55331 | 1.9608
-0.16 | 0.24987 | 0.7313 | 2.5826
-0.15 | 0.33121 | 0.9737 | 3.3919
-0.14 | 0.44647 | 1.2838 | 4.4333
-0.13 | 0.5857 | 1.7004 | 5.694
-0.12 | 0.7797 | 2.2144 | 7.319
-0.11 | 1.0326 | 2.9064 | 9.251
-0.1 | 1.3474 | 3.7477 | 11.536
-0.09 | 1.7882 | 4.835 | 14.382
-0.08 | 2.3082 | 6.128 | 17.504
-0.07 | 2.9998 | 7.787 | 21.26
-0.06 | 3.8344 | 9.798 | 25.455
-0.05 | 4.8863 | 12.173 | 30.226
-0.04 | 6.13 | 15.046 | 35.433
-0.03 | 7.659 | 18.282 | 41.226
-0.02 | 9.55 | 22.107 | 47.558
-0.01 | 11.661 | 26.415 | 54.327
0 | 14.261 | 31.35 | 61.79
0.01 | 17.017 | 36.651 | 69.5
0.02 | 20.261 | 42.481 | 77.68
0.03 | 23.784 | 48.953 | 86.33
0.04 | 27.63 | 55.819 | 95.43
0.05 | 31.849 | 63.07 | 104.79
0.06 | 36.188 | 70.85 | 114.56
0.07 | 41.006 | 79.2 | 124.68
0.08 | 45.704 | 87.53 | 135.05
0.09 | 50.788 | 96.51 | 145.7
0.1 | 55.769 | 105.61 | 156.59
0.11 | 60.88 | 115.08 | 167.66
0.12 | 66.08 | 124.93 | 178.92
0.13 | 71.09 | 134.97 | 190.56
0.14 | 76.24 | 145.2 | 202.18
0.15 | 80.99 | 155.6 | 213.8
0.16 | 85.97 | 166.41 | 225.91
0.17 | 90.58 | 176.98 | 237.72
0.18 | 95.01 | 187.97 | 249.8
0.19 | 99.28 | 199.03 | 261.85
0.2 | 103.3 | 210.09 | 273.95
0.21 | 107.33 | 221.58 | 286.15
0.22 | 110.93 | 232.74 | 298.31
0.23 | 114.56 | 244.1 | 310.55
0.24 | 117.69 | 255.44 | 322.65
0.25 | 120.82 | 266.92 | 334.9
0.26 | 123.83 | 278.38 | 346.85
0.27 | 126.41 | 289.62 | 359.05
0.28 | 129.17 | 300.99 | 371.01
0.29 | 131.47 | 312.21 | 382.94
0.3 | 133.76 | 323.6 | 394.98
0.31 | 135.99 | 334.62 | 406.52
0.32 | 137.83 | 345.71 | 418.33
0.33 | 139.72 | 356.71 | 429.82
0.34 | 141.48 | 367.5 | 441.18
0.35 | 143.1 | 378.3 | 452.5
0.36 | 144.63 | 388.66 | 463.55
0.37 | 146.03 | 399.29 | 474.63
0.38 | 147.39 | 409.48 | 485.43
0.39 | 148.62 | 419.42 | 496.05
0.4 | 149.94 | 429.3 | 506.42
0.41 | 150.83 | 438.81 | 516.7
0.42 | 151.96 | 448.3 | 526.91
0.43 | 152.91 | 457.4 | 536.76
0.44 | 153.77 | 466.31 | 546.52
0.45 | 154.8 | 474.87 | 555.8
0.46 | 155.42 | 483.35 | 565.13
0.47 | 156.21 | 491.41 | 573.9
0.48 | 156.91 | 499.16 | 582.6
0.49 | 157.55 | 506.66 | 591.2
0.5 | 158.29 | 513.84 | 599.4

## Tranconductance (mS-mm)
VGS (V) | VDS = 0.100 V | VDS = 0.500 V | VDS = 0.900 V
-0.75 | -0.00127 | -0.00306 | -0.01026
-0.74 | -0.0011405 | -0.00342 | -0.01056
-0.73 | -0.0012395 | -0.0038 | -0.008915
-0.72 | -0.001309 | -0.00383 | -0.0079
-0.71 | -0.001083 | -0.00329 | -0.008825
-0.7 | -0.000957 | -0.003025 | -0.00857
-0.69 | -0.0009635 | -0.003055 | -0.009175
-0.68 | -0.000944 | -0.002645 | -0.00812
-0.67 | -0.000978 | -0.003395 | -0.008025
-0.66 | -0.000927 | -0.003235 | -0.00856
-0.65 | -0.000825 | -0.002205 | -0.00819
-0.64 | -0.0008495 | -0.00257 | -0.008355
-0.63 | -0.000727 | -0.002775 | -0.007755
-0.62 | -0.0006825 | -0.00275 | -0.007885
-0.61 | -0.00075 | -0.00263 | -0.00719
-0.6 | -0.000682 | -0.002015 | -0.006385
-0.59 | -0.0006485 | -0.001935 | -0.007065
-0.58 | -0.0007095 | -0.002455 | -0.006855
-0.57 | -0.0006185 | -0.0024 | -0.006305
-0.56 | -0.000495 | -0.001835 | -0.006375
-0.55 | -0.0005025 | -0.001655 | -0.004915
-0.54 | -0.00051 | -0.001855 | -0.005095
-0.53 | -0.0004565 | -0.001708 | -0.00588
-0.52 | -0.000408 | -0.0013925 | -0.004825
-0.51 | -0.000321 | -0.0015575 | -0.00365
-0.5 | -0.000246 | -0.001257 | -0.00281
-0.49 | -0.000217 | -0.0007425 | -0.00225
-0.48 | -8.2e-05 | -0.0004575 | -0.001805
-0.47 | 8.15e-05 | -1.55e-05 | -0.000225
-0.46 | 0.0002825 | 0.0004555 | 0.00155
-0.45 | 0.000562 | 0.0014245 | 0.004385
-0.44 | 0.000879 | 0.002505 | 0.008655
-0.43 | 0.0013405 | 0.004012 | 0.012375
-0.42 | 0.001983 | 0.0065965 | 0.01888
-0.41 | 0.0029835 | 0.009082 | 0.02791
-0.4 | 0.004171 | 0.012855 | 0.04098
-0.39 | 0.005941 | 0.018205 | 0.0584
-0.38 | 0.0081605 | 0.025015 | 0.08438
-0.37 | 0.0114495 | 0.03561 | 0.1232
-0.36 | 0.016665 | 0.048905 | 0.16848
-0.35 | 0.022936 | 0.068525 | 0.2339
-0.34 | 0.030295 | 0.093205 | 0.32275
-0.33 | 0.042505 | 0.12933 | 0.45185
-0.32 | 0.05727 | 0.1834 | 0.63205
-0.31 | 0.079725 | 0.2456 | 0.8741
-0.3 | 0.108175 | 0.34015 | 1.2118
-0.29 | 0.153835 | 0.45875 | 1.66355
-0.28 | 0.208205 | 0.62695 | 2.26325
-0.27 | 0.28055 | 0.85735 | 3.081
-0.26 | 0.37675 | 1.15915 | 4.204
-0.25 | 0.5165 | 1.59855 | 5.654
-0.24 | 0.6982 | 2.1173 | 7.695
-0.23 | 0.9482 | 2.846 | 10.3035
-0.22 | 1.2714 | 3.8585 | 13.942
-0.21 | 1.71975 | 5.1065 | 18.72
-0.2 | 2.3364 | 6.914 | 24.665
-0.19 | 3.1475 | 9.1125 | 32.805
-0.18 | 4.136 | 12.254 | 42.7
-0.17 | 5.555 | 16.051 | 55.035
-0.16 | 7.301 | 21.0195 | 71.555
-0.15 | 9.83 | 27.625 | 92.535
-0.14 | 12.7245 | 36.335 | 115.105
-0.13 | 16.6615 | 46.53 | 144.285
-0.12 | 22.345 | 60.3 | 177.85
-0.11 | 28.385 | 76.665 | 210.85
-0.1 | 37.78 | 96.43 | 256.55
-0.09 | 48.04 | 119.015 | 298.4
-0.08 | 60.58 | 147.6 | 343.9
-0.07 | 76.31 | 183.5 | 397.55
-0.06 | 94.325 | 219.3 | 448.3
-0.05 | 114.78 | 262.4 | 498.9
-0.04 | 138.635 | 305.45 | 550
-0.03 | 171 | 353.05 | 606.25
-0.02 | 200.1 | 406.65 | 655.05
-0.01 | 235.55 | 462.15 | 711.6
0 | 267.8 | 511.8 | 758.65
0.01 | 300 | 556.55 | 794.5
0.02 | 338.35 | 615.1 | 841.5
0.03 | 368.45 | 666.9 | 887.5
0.04 | 403.25 | 705.85 | 923
0.05 | 427.9 | 751.55 | 956.5
0.06 | 457.85 | 806.5 | 994.5
0.07 | 475.8 | 834 | 1024.5
0.08 | 489.1 | 865.5 | 1051
0.09 | 503.25 | 904 | 1077
0.1 | 504.6 | 928.5 | 1098
0.11 | 515.55 | 966 | 1116.5
0.12 | 510.5 | 994.5 | 1145
0.13 | 508 | 1013.5 | 1163
0.14 | 495 | 1031.5 | 1162
0.15 | 486.5 | 1060.5 | 1186.5
0.16 | 479.5 | 1069 | 1196
0.17 | 452 | 1078 | 1194.5
0.18 | 435 | 1102.5 | 1206.5
0.19 | 414.5 | 1106 | 1207.5
0.2 | 402.5 | 1127.5 | 1215
0.21 | 381.5 | 1132.5 | 1218
0.22 | 361.5 | 1126 | 1220
0.23 | 338 | 1135 | 1217
0.24 | 313 | 1141 | 1217.5
0.25 | 307 | 1147 | 1210
0.26 | 279.5 | 1135 | 1207.5
0.27 | 267 | 1130.5 | 1208
0.28 | 253 | 1129.5 | 1194.5
0.29 | 229.5 | 1130.5 | 1198.5
0.3 | 226 | 1120.5 | 1179
0.31 | 203.5 | 1105.5 | 1167.5
0.32 | 186.5 | 1104.5 | 1165
0.33 | 182.5 | 1089.5 | 1142.5
0.34 | 169 | 1079.5 | 1134
0.35 | 157.5 | 1058 | 1118.5
0.36 | 146.5 | 1049.5 | 1106.5
0.37 | 138 | 1041 | 1094
0.38 | 129.5 | 1006.5 | 1071
0.39 | 127.5 | 991 | 1049.5
0.4 | 110.5 | 969.5 | 1032.5
0.41 | 101 | 950 | 1024.5
0.42 | 104 | 929.5 | 1003
0.43 | 90.5 | 900.5 | 980.5
0.44 | 94.5 | 873.5 | 952
0.45 | 82.5 | 852 | 930.5
0.46 | 70.5 | 827 | 905
0.47 | 74.5 | 790.5 | 873.5
0.48 | 67 | 762.5 | 865
0.49 | 69 | 734 | 840
0.5 | 74 | 718 | 820