## IDS-VDS Characteristic (mA-mm)
VGS (V) | VDS = 0.100 V | VDS = 0.500 V | VDS = 0.900 V
-0.75 | 0.00031683 | 0.0012567 | 0.0041054
-0.74 | 0.00030353 | 0.0012111 | 0.0039968
-0.73 | 0.00029092 | 0.0011686 | 0.0038715
-0.72 | 0.00027835 | 0.0011297 | 0.0037596
-0.71 | 0.00026602 | 0.0010922 | 0.0036311
-0.7 | 0.00025395 | 0.0010532 | 0.0035228
-0.69 | 0.00024211 | 0.0010208 | 0.0034116
-0.68 | 0.00023083 | 0.0009811 | 0.003325
-0.67 | 0.00022012 | 0.0009399 | 0.0032228
-0.66 | 0.0002117 | 0.0009101 | 0.0031495
-0.65 | 0.00020141 | 0.00088 | 0.003021
-0.64 | 0.00019399 | 0.0008522 | 0.0029507
-0.63 | 0.00018565 | 0.0008169 | 0.0028255
-0.62 | 0.00017695 | 0.0007907 | 0.0027372
-0.61 | 0.00016995 | 0.0007612 | 0.002646
-0.6 | 0.00016226 | 0.0007304 | 0.0025719
-0.59 | 0.00015417 | 0.0007041 | 0.0024836
-0.58 | 0.00014731 | 0.0006803 | 0.0024133
-0.57 | 0.0001403 | 0.0006576 | 0.0023537
-0.56 | 0.00013399 | 0.0006311 | 0.0022772
-0.55 | 0.00012711 | 0.0006113 | 0.0022056
-0.54 | 0.00012185 | 0.0005888 | 0.0021373
-0.53 | 0.00011695 | 0.0005708 | 0.0020757
-0.52 | 0.00011331 | 0.0005549 | 0.0020157
-0.51 | 0.00010894 | 0.0005386 | 0.0019568
-0.5 | 0.00010574 | 0.0005229 | 0.001905
-0.49 | 0.00010193 | 0.0005109 | 0.0018747
-0.48 | 0.00010096 | 0.00049862 | 0.0018464
-0.47 | 9.96e-05 | 0.00049353 | 0.0018224
-0.46 | 0.00010121 | 0.00049069 | 0.0018213
-0.45 | 0.00010359 | 0.00050214 | 0.0018386
-0.44 | 0.00011016 | 0.00051533 | 0.0018808
-0.43 | 0.00012042 | 0.00054302 | 0.0019628
-0.42 | 0.00013611 | 0.0005905 | 0.0021171
-0.41 | 0.0001595 | 0.0006582 | 0.002327
-0.4 | 0.00019201 | 0.0007556 | 0.0026418
-0.39 | 0.00024106 | 0.0009016 | 0.0031108
-0.38 | 0.00030464 | 0.0010972 | 0.003787
-0.37 | 0.00040249 | 0.0013909 | 0.004725
-0.36 | 0.00052668 | 0.0017691 | 0.006109
-0.35 | 0.0007234 | 0.0023423 | 0.008048
-0.34 | 0.0009846 | 0.0030838 | 0.010659
-0.33 | 0.0013165 | 0.0041804 | 0.014395
-0.32 | 0.0018059 | 0.0055934 | 0.019608
-0.31 | 0.0024478 | 0.007701 | 0.026755
-0.3 | 0.0033555 | 0.010544 | 0.036716
-0.29 | 0.0046156 | 0.014223 | 0.050669
-0.28 | 0.00638 | 0.019566 | 0.06978
-0.27 | 0.008777 | 0.02669 | 0.09521
-0.26 | 0.011836 | 0.036311 | 0.1311
-0.25 | 0.016296 | 0.049515 | 0.17878
-0.24 | 0.021907 | 0.06756 | 0.24326
-0.23 | 0.030214 | 0.0915 | 0.33252
-0.22 | 0.04066 | 0.12346 | 0.4502
-0.21 | 0.05555 | 0.16815 | 0.6115
-0.2 | 0.07562 | 0.22464 | 0.8246
-0.19 | 0.10119 | 0.30467 | 1.1094
-0.18 | 0.13701 | 0.40587 | 1.4913
-0.17 | 0.18466 | 0.54618 | 1.9649
-0.16 | 0.24592 | 0.7243 | 2.5982
-0.15 | 0.33167 | 0.9599 | 3.4027
-0.14 | 0.43966 | 1.2838 | 4.4488
-0.13 | 0.5863 | 1.6812 | 5.723
-0.12 | 0.7733 | 2.2143 | 7.325
-0.11 | 1.0268 | 2.8753 | 9.287
-0.1 | 1.3545 | 3.7359 | 11.634
-0.09 | 1.7673 | 4.8107 | 14.378
-0.08 | 2.3182 | 6.137 | 17.623
-0.07 | 2.9769 | 7.766 | 21.326
-0.06 | 3.8467 | 9.743 | 25.491
-0.05 | 4.8879 | 12.139 | 30.292
-0.04 | 6.141 | 14.975 | 35.554
-0.03 | 7.677 | 18.294 | 41.327
-0.02 | 9.504 | 22.008 | 47.695
-0.01 | 11.704 | 26.403 | 54.411
0 | 14.187 | 31.304 | 61.91
0.01 | 17.088 | 36.663 | 69.71
0.02 | 20.195 | 42.491 | 77.81
0.03 | 23.836 | 48.93 | 86.53
0.04 | 27.604 | 55.819 | 95.57
0.05 | 31.845 | 63.07 | 104.99
0.06 | 36.259 | 70.83 | 114.61
0.07 | 40.911 | 79.08 | 124.87
0.08 | 45.873 | 87.69 | 135.24
0.09 | 50.666 | 96.38 | 145.85
0.1 | 55.906 | 105.69 | 156.79
0.11 | 60.81 | 115.23 | 167.78
0.12 | 66.09 | 125.05 | 179.3
0.13 | 71.15 | 135.13 | 190.78
0.14 | 76.19 | 145.32 | 202.38
0.15 | 81.23 | 155.74 | 214.09
0.16 | 85.91 | 166.47 | 226.02
0.17 | 90.7 | 177.33 | 237.92
0.18 | 95.01 | 188.08 | 249.97
0.19 | 99.32 | 199.19 | 262.09
0.2 | 103.34 | 210.38 | 274.01
0.21 | 107.33 | 221.72 | 286.41
0.22 | 111.16 | 233 | 298.66
0.23 | 114.5 | 244.19 | 310.78
0.24 | 117.89 | 255.66 | 322.98
0.25 | 120.83 | 267.14 | 335.1
0.26 | 123.87 | 278.54 | 347.26
0.27 | 126.67 | 290 | 359.3
0.28 | 129.25 | 301.18 | 371.41
0.29 | 131.72 | 312.52 | 383.2
0.3 | 133.84 | 323.8 | 395.14
0.31 | 135.95 | 335.03 | 406.9
0.32 | 138.01 | 345.98 | 418.59
0.33 | 139.87 | 357.09 | 430.15
0.34 | 141.66 | 367.88 | 441.49
0.35 | 143.15 | 378.57 | 452.82
0.36 | 144.78 | 389.14 | 463.93
0.37 | 146.17 | 399.55 | 475.02
0.38 | 147.65 | 409.92 | 485.86
0.39 | 148.81 | 419.87 | 496.32
0.4 | 149.94 | 429.68 | 506.85
0.41 | 151.24 | 439.43 | 517.22
0.42 | 152.16 | 448.82 | 527.35
0.43 | 153.23 | 458.02 | 537.28
0.44 | 154 | 466.91 | 546.86
0.45 | 154.73 | 475.53 | 556.34
0.46 | 155.82 | 484.03 | 565.68
0.47 | 156.53 | 492.09 | 574.6
0.48 | 157.25 | 499.96 | 583.4
0.49 | 157.81 | 507.43 | 591.8
0.5 | 158.51 | 514.77 | 600.3

## Tranconductance (mS-mm)
VGS (V) | VDS = 0.100 V | VDS = 0.500 V | VDS = 0.900 V
-0.75 | -0.00133 | -0.00456 | -0.01086
-0.74 | -0.0012955 | -0.004405 | -0.011695
-0.73 | -0.001259 | -0.00407 | -0.01186
-0.72 | -0.001245 | -0.00382 | -0.01202
-0.71 | -0.00122 | -0.003825 | -0.01184
-0.7 | -0.0011955 | -0.00357 | -0.010975
-0.69 | -0.001156 | -0.003605 | -0.00989
-0.68 | -0.0010995 | -0.004045 | -0.00944
-0.67 | -0.0009565 | -0.00355 | -0.008775
-0.66 | -0.0009355 | -0.002995 | -0.01009
-0.65 | -0.0008855 | -0.002895 | -0.00994
-0.64 | -0.000788 | -0.003155 | -0.009775
-0.63 | -0.000852 | -0.003075 | -0.010675
-0.62 | -0.000785 | -0.002785 | -0.008975
-0.61 | -0.0007345 | -0.003015 | -0.008265
-0.6 | -0.000789 | -0.002855 | -0.00812
-0.59 | -0.0007475 | -0.002505 | -0.00793
-0.58 | -0.0006935 | -0.002325 | -0.006495
-0.57 | -0.000666 | -0.00246 | -0.006805
-0.56 | -0.0006595 | -0.002315 | -0.007405
-0.55 | -0.000607 | -0.002115 | -0.006995
-0.54 | -0.000508 | -0.002025 | -0.006495
-0.53 | -0.000427 | -0.001695 | -0.00608
-0.52 | -0.0004005 | -0.00161 | -0.005945
-0.51 | -0.0003785 | -0.0016 | -0.005535
-0.5 | -0.0003505 | -0.001385 | -0.004105
-0.49 | -0.000239 | -0.001214 | -0.00293
-0.48 | -0.0001165 | -0.0008685 | -0.002615
-0.47 | 1.25e-05 | -0.0003965 | -0.001255
-0.46 | 0.0001995 | 0.0004305 | 0.00081
-0.45 | 0.0004475 | 0.001232 | 0.002975
-0.44 | 0.0008415 | 0.002044 | 0.00621
-0.43 | 0.0012975 | 0.0037585 | 0.011815
-0.42 | 0.001954 | 0.005759 | 0.01821
-0.41 | 0.002795 | 0.008255 | 0.026235
-0.4 | 0.004078 | 0.01217 | 0.03919
-0.39 | 0.0056315 | 0.01708 | 0.05726
-0.38 | 0.0080715 | 0.024465 | 0.08071
-0.37 | 0.011102 | 0.033595 | 0.1161
-0.36 | 0.0160455 | 0.04757 | 0.16615
-0.35 | 0.022896 | 0.065735 | 0.2275
-0.34 | 0.029655 | 0.091905 | 0.31735
-0.33 | 0.041065 | 0.12548 | 0.44745
-0.32 | 0.056565 | 0.17603 | 0.618
-0.31 | 0.07748 | 0.24753 | 0.8554
-0.3 | 0.10839 | 0.3261 | 1.1957
-0.29 | 0.151225 | 0.4511 | 1.6532
-0.28 | 0.20807 | 0.62335 | 2.22705
-0.27 | 0.2728 | 0.83725 | 3.066
-0.26 | 0.37595 | 1.14125 | 4.1785
-0.25 | 0.50355 | 1.56245 | 5.608
-0.24 | 0.6959 | 2.09925 | 7.687
-0.23 | 0.93765 | 2.795 | 10.347
-0.22 | 1.2668 | 3.8325 | 13.949
-0.21 | 1.748 | 5.059 | 18.72
-0.2 | 2.282 | 6.826 | 24.895
-0.19 | 3.0695 | 9.0615 | 33.335
-0.18 | 4.1735 | 12.0755 | 42.775
-0.17 | 5.4455 | 15.9215 | 55.345
-0.16 | 7.3505 | 20.686 | 71.89
-0.15 | 9.687 | 27.975 | 92.53
-0.14 | 12.7315 | 36.065 | 116.015
-0.13 | 16.682 | 46.525 | 143.81
-0.12 | 22.025 | 59.705 | 178.2
-0.11 | 29.06 | 76.08 | 215.45
-0.1 | 37.025 | 96.77 | 254.55
-0.09 | 48.185 | 120.055 | 299.45
-0.08 | 60.48 | 147.765 | 347.4
-0.07 | 76.425 | 180.3 | 393.4
-0.06 | 95.55 | 218.65 | 448.3
-0.05 | 114.715 | 261.6 | 503.15
-0.04 | 139.455 | 307.75 | 551.75
-0.03 | 168.15 | 351.65 | 607.05
-0.02 | 201.35 | 405.45 | 654.2
-0.01 | 234.15 | 464.8 | 710.75
0 | 269.2 | 513 | 764.95
0.01 | 300.4 | 559.35 | 795
0.02 | 337.4 | 613.35 | 841
0.03 | 370.45 | 666.4 | 888
0.04 | 400.45 | 707 | 923
0.05 | 432.75 | 750.55 | 952
0.06 | 453.3 | 800.5 | 994
0.07 | 480.7 | 843 | 1031.5
0.08 | 487.75 | 865 | 1049
0.09 | 501.65 | 900 | 1077.5
0.1 | 507.2 | 942.5 | 1096.5
0.11 | 509.2 | 968 | 1125.5
0.12 | 517 | 995 | 1150
0.13 | 505 | 1013.5 | 1154
0.14 | 504 | 1030.5 | 1165.5
0.15 | 486 | 1057.5 | 1182
0.16 | 473.5 | 1079.5 | 1191.5
0.17 | 455 | 1080.5 | 1197.5
0.18 | 431 | 1093 | 1208.5
0.19 | 416.5 | 1115 | 1202
0.2 | 400.5 | 1126.5 | 1216
0.21 | 391 | 1131 | 1232.5
0.22 | 358.5 | 1123.5 | 1218.5
0.23 | 336.5 | 1133 | 1216
0.24 | 316.5 | 1147.5 | 1216
0.25 | 299 | 1144 | 1214
0.26 | 292 | 1143 | 1210
0.27 | 269 | 1132 | 1207.5
0.28 | 252.5 | 1126 | 1195
0.29 | 229.5 | 1131 | 1186.5
0.3 | 211.5 | 1125.5 | 1185
0.31 | 208.5 | 1109 | 1172.5
0.32 | 196 | 1103 | 1162.5
0.33 | 182.5 | 1095 | 1145
0.34 | 164 | 1074 | 1133.5
0.35 | 156 | 1063 | 1122
0.36 | 151 | 1049 | 1110
0.37 | 143.5 | 1039 | 1096.5
0.38 | 132 | 1016 | 1065
0.39 | 114.5 | 988 | 1049.5
0.4 | 121.5 | 978 | 1045
0.41 | 111 | 957 | 1025
0.42 | 99.5 | 929.5 | 1003
0.43 | 92 | 904.5 | 975.5
0.44 | 75 | 875.5 | 953
0.45 | 91 | 856 | 941
0.46 | 90 | 828 | 913
0.47 | 71.5 | 796.5 | 886
0.48 | 64 | 767 | 860
0.49 | 63 | 740.5 | 845
0.5 | 70 | 734 | 850