## IDS-VDS Characteristic (mA-mm)
VGS (V) | VDS = 0.100 V | VDS = 0.500 V | VDS = 0.900 V
-0.75 | 0.00030624 | 0.001199 | 0.0039223
-0.74 | 0.00029377 | 0.0011552 | 0.0037901
-0.73 | 0.00028098 | 0.0011165 | 0.0036957
-0.72 | 0.0002685 | 0.0010796 | 0.0036019
-0.71 | 0.00025768 | 0.0010375 | 0.0034744
-0.7 | 0.0002454 | 0.0010061 | 0.0033661
-0.69 | 0.00023607 | 0.0009689 | 0.0032657
-0.68 | 0.00022544 | 0.0009395 | 0.0031719
-0.67 | 0.00021607 | 0.0009055 | 0.00307
-0.66 | 0.00020751 | 0.0008726 | 0.0029783
-0.65 | 0.00019982 | 0.0008382 | 0.0028936
-0.64 | 0.00018866 | 0.0008139 | 0.0028086
-0.63 | 0.00017856 | 0.0007816 | 0.0027265
-0.62 | 0.00017146 | 0.0007534 | 0.0026379
-0.61 | 0.00016435 | 0.0007284 | 0.0025519
-0.6 | 0.00015668 | 0.0007038 | 0.0024706
-0.59 | 0.00014952 | 0.0006748 | 0.0023868
-0.58 | 0.00014259 | 0.0006542 | 0.0023179
-0.57 | 0.00013724 | 0.0006329 | 0.0022504
-0.56 | 0.00013134 | 0.0006115 | 0.0021746
-0.55 | 0.00012451 | 0.0005873 | 0.0021051
-0.54 | 0.00011863 | 0.0005658 | 0.0020437
-0.53 | 0.00011576 | 0.0005473 | 0.0019833
-0.52 | 0.00010932 | 0.0005275 | 0.0019313
-0.51 | 0.00010521 | 0.0005165 | 0.0018853
-0.5 | 0.00010237 | 0.00050046 | 0.0018302
-0.49 | 9.914e-05 | 0.00048782 | 0.0017966
-0.48 | 9.727e-05 | 0.00047652 | 0.0017611
-0.47 | 9.726e-05 | 0.0004741 | 0.0017419
-0.46 | 9.765e-05 | 0.00047492 | 0.0017435
-0.45 | 9.997e-05 | 0.00048193 | 0.0017539
-0.44 | 0.0001072 | 0.00049444 | 0.0018113
-0.43 | 0.00011692 | 0.00052238 | 0.0018905
-0.42 | 0.00013292 | 0.00056349 | 0.0020269
-0.41 | 0.00015437 | 0.0006373 | 0.0022291
-0.4 | 0.00018862 | 0.0007382 | 0.0025329
-0.39 | 0.00023305 | 0.0008717 | 0.0029907
-0.38 | 0.0003002 | 0.0010747 | 0.0036376
-0.37 | 0.00038958 | 0.0013506 | 0.0045713
-0.36 | 0.00051973 | 0.0017361 | 0.005916
-0.35 | 0.000712 | 0.0022806 | 0.007743
-0.34 | 0.0009664 | 0.0030133 | 0.010359
-0.33 | 0.0012927 | 0.0040732 | 0.0139
-0.32 | 0.001775 | 0.0054478 | 0.018921
-0.31 | 0.0024013 | 0.007554 | 0.025821
-0.3 | 0.0033159 | 0.010216 | 0.035711
-0.29 | 0.0045232 | 0.014058 | 0.048823
-0.28 | 0.006336 | 0.01899 | 0.06776
-0.27 | 0.008562 | 0.026137 | 0.0923
-0.26 | 0.011717 | 0.035207 | 0.12654
-0.25 | 0.015928 | 0.048383 | 0.17289
-0.24 | 0.02174 | 0.06631 | 0.23642
-0.23 | 0.029716 | 0.08909 | 0.32146
-0.22 | 0.040295 | 0.12124 | 0.43598
-0.21 | 0.055138 | 0.16422 | 0.5945
-0.2 | 0.07429 | 0.22123 | 0.8005
-0.19 | 0.10096 | 0.29747 | 1.0787
-0.18 | 0.13569 | 0.39946 | 1.4417
-0.17 | 0.18376 | 0.53833 | 1.9174
-0.16 | 0.24573 | 0.7159 | 2.5288
-0.15 | 0.32951 | 0.9505 | 3.3352
-0.14 | 0.44056 | 1.2605 | 4.3389
-0.13 | 0.5852 | 1.671 | 5.6229
-0.12 | 0.7736 | 2.1733 | 7.218
-0.11 | 1.0252 | 2.8532 | 9.127
-0.1 | 1.3579 | 3.6904 | 11.476
-0.09 | 1.7667 | 4.7687 | 14.191
-0.08 | 2.325 | 6.07 | 17.414
-0.07 | 2.9822 | 7.718 | 21.082
-0.06 | 3.8499 | 9.7 | 25.264
-0.05 | 4.9093 | 12.079 | 30.078
-0.04 | 6.152 | 14.937 | 35.263
-0.03 | 7.694 | 18.104 | 41.091
-0.02 | 9.552 | 21.991 | 47.237
-0.01 | 11.756 | 26.263 | 54.087
0 | 14.235 | 31.144 | 61.48
0.01 | 17.146 | 36.493 | 69.3
0.02 | 20.261 | 42.289 | 77.44
0.03 | 23.957 | 48.849 | 86.14
0.04 | 27.737 | 55.706 | 95.06
0.05 | 31.951 | 62.97 | 104.62
0.06 | 36.381 | 70.71 | 114.33
0.07 | 41.033 | 79.02 | 124.4
0.08 | 45.985 | 87.57 | 134.85
0.09 | 50.83 | 96.37 | 145.38
0.1 | 56.107 | 105.61 | 156.24
0.11 | 60.97 | 115.18 | 167.4
0.12 | 66.31 | 125.08 | 178.86
0.13 | 71.37 | 134.98 | 190.14
0.14 | 76.38 | 145.32 | 201.84
0.15 | 81.39 | 155.73 | 213.6
0.16 | 86.07 | 166.42 | 225.54
0.17 | 90.86 | 177.31 | 237.55
0.18 | 95.21 | 188.09 | 249.43
0.19 | 99.56 | 199.22 | 261.63
0.2 | 103.67 | 210.38 | 273.74
0.21 | 107.56 | 221.85 | 286.09
0.22 | 111.39 | 233.12 | 298.35
0.23 | 114.7 | 244.46 | 310.34
0.24 | 118.13 | 255.86 | 322.62
0.25 | 121.2 | 267.34 | 334.87
0.26 | 124.26 | 278.71 | 346.98
0.27 | 127.07 | 290.01 | 359.05
0.28 | 129.47 | 301.45 | 371.15
0.29 | 131.9 | 312.8 | 382.98
0.3 | 134.14 | 324.15 | 395
0.31 | 136.37 | 335.37 | 406.85
0.32 | 138.46 | 346.27 | 418.4
0.33 | 140.21 | 357.44 | 430.06
0.34 | 141.9 | 368.3 | 441.57
0.35 | 143.55 | 379.01 | 452.8
0.36 | 145.26 | 389.69 | 464.04
0.37 | 146.63 | 400.11 | 474.97
0.38 | 147.98 | 410.43 | 485.89
0.39 | 149.1 | 420.48 | 496.6
0.4 | 150.38 | 430.29 | 507.02
0.41 | 151.72 | 439.88 | 517.36
0.42 | 152.62 | 449.46 | 527.61
0.43 | 153.57 | 458.69 | 537.49
0.44 | 154.44 | 467.59 | 547.23
0.45 | 155.25 | 476.33 | 556.72
0.46 | 156.28 | 484.71 | 565.98
0.47 | 156.93 | 492.9 | 575
0.48 | 157.63 | 500.74 | 583.7
0.49 | 158.31 | 508.29 | 592.2
0.5 | 159.09 | 515.64 | 600.7

## Tranconductance (mS-mm)
VGS (V) | VDS = 0.100 V | VDS = 0.500 V | VDS = 0.900 V
-0.75 | -0.001247 | -0.00438 | -0.01322
-0.74 | -0.001263 | -0.004125 | -0.01133
-0.73 | -0.0012635 | -0.00378 | -0.00941
-0.72 | -0.001165 | -0.00395 | -0.011065
-0.71 | -0.001155 | -0.003675 | -0.01179
-0.7 | -0.0010805 | -0.00343 | -0.010435
-0.69 | -0.000998 | -0.00333 | -0.00971
-0.68 | -0.001 | -0.00317 | -0.009785
-0.67 | -0.0008965 | -0.003345 | -0.00968
-0.66 | -0.0008125 | -0.003365 | -0.00882
-0.65 | -0.0009425 | -0.002935 | -0.008485
-0.64 | -0.001063 | -0.00283 | -0.008355
-0.63 | -0.00086 | -0.003025 | -0.008535
-0.62 | -0.0007105 | -0.00266 | -0.00873
-0.61 | -0.000739 | -0.00248 | -0.008365
-0.6 | -0.0007415 | -0.00268 | -0.008255
-0.59 | -0.0007045 | -0.00248 | -0.007635
-0.58 | -0.000614 | -0.002095 | -0.00682
-0.57 | -0.0005625 | -0.002135 | -0.007165
-0.56 | -0.0006365 | -0.00228 | -0.007265
-0.55 | -0.0006355 | -0.002285 | -0.006545
-0.54 | -0.0004375 | -0.002 | -0.00609
-0.53 | -0.0004655 | -0.001915 | -0.00562
-0.52 | -0.0005275 | -0.00154 | -0.0049
-0.51 | -0.0003475 | -0.001352 | -0.005055
-0.5 | -0.0003035 | -0.001434 | -0.004435
-0.49 | -0.000255 | -0.001197 | -0.003455
-0.48 | -9.4e-05 | -0.000686 | -0.002735
-0.47 | 1.9e-05 | -8e-05 | -0.00088
-0.46 | 0.0001355 | 0.0003915 | 0.0006
-0.45 | 0.0004775 | 0.000976 | 0.00339
-0.44 | 0.0008475 | 0.0020225 | 0.00683
-0.43 | 0.001286 | 0.0034525 | 0.01078
-0.42 | 0.0018725 | 0.005746 | 0.01693
-0.41 | 0.002785 | 0.0087355 | 0.0253
-0.4 | 0.003934 | 0.01172 | 0.03808
-0.39 | 0.005579 | 0.016825 | 0.055235
-0.38 | 0.0078265 | 0.023945 | 0.07903
-0.37 | 0.0109765 | 0.03307 | 0.11392
-0.36 | 0.016121 | 0.0465 | 0.158585
-0.35 | 0.0223335 | 0.06386 | 0.22215
-0.34 | 0.029035 | 0.08963 | 0.30785
-0.33 | 0.04043 | 0.121725 | 0.4281
-0.32 | 0.05543 | 0.17404 | 0.59605
-0.31 | 0.077045 | 0.23841 | 0.8395
-0.3 | 0.106095 | 0.3252 | 1.1501
-0.29 | 0.151005 | 0.4387 | 1.60245
-0.28 | 0.20194 | 0.60395 | 2.17385
-0.27 | 0.26905 | 0.81085 | 2.939
-0.26 | 0.3683 | 1.1123 | 4.0295
-0.25 | 0.50115 | 1.55515 | 5.494
-0.24 | 0.6894 | 2.03535 | 7.4285
-0.23 | 0.92775 | 2.7465 | 9.978
-0.22 | 1.2711 | 3.7565 | 13.652
-0.21 | 1.69975 | 4.9995 | 18.226
-0.2 | 2.2911 | 6.6625 | 24.21
-0.19 | 3.07 | 8.9115 | 32.06
-0.18 | 4.14 | 12.043 | 41.935
-0.17 | 5.502 | 15.822 | 54.355
-0.16 | 7.2875 | 20.6085 | 70.89
-0.15 | 9.7415 | 27.23 | 90.505
-0.14 | 12.7845 | 36.025 | 114.385
-0.13 | 16.652 | 45.64 | 143.955
-0.12 | 22 | 59.11 | 175.205
-0.11 | 29.215 | 75.855 | 212.9
-0.1 | 37.075 | 95.775 | 253.2
-0.09 | 48.355 | 118.98 | 296.9
-0.08 | 60.775 | 147.465 | 344.55
-0.07 | 76.245 | 181.5 | 392.5
-0.06 | 96.355 | 218.05 | 449.8
-0.05 | 115.105 | 261.85 | 499.95
-0.04 | 139.235 | 301.25 | 550.65
-0.03 | 170 | 352.7 | 598.7
-0.02 | 203.1 | 407.95 | 649.8
-0.01 | 234.15 | 457.65 | 712.15
0 | 269.5 | 511.5 | 760.65
0.01 | 301.3 | 557.25 | 798
0.02 | 340.55 | 617.8 | 842
0.03 | 373.8 | 670.85 | 881
0.04 | 399.7 | 706.05 | 924
0.05 | 432.2 | 750.2 | 963.5
0.06 | 454.1 | 802.5 | 989
0.07 | 480.2 | 843 | 1026
0.08 | 489.85 | 867.5 | 1049
0.09 | 506.1 | 902 | 1069.5
0.1 | 507 | 940.5 | 1101
0.11 | 510.15 | 973.5 | 1131
0.12 | 520 | 990 | 1137
0.13 | 503.5 | 1012 | 1149
0.14 | 501 | 1037.5 | 1173
0.15 | 484.5 | 1055 | 1185
0.16 | 473.5 | 1079 | 1197.5
0.17 | 457 | 1083.5 | 1194.5
0.18 | 435 | 1095.5 | 1204
0.19 | 423 | 1114.5 | 1215.5
0.2 | 400 | 1131.5 | 1223
0.21 | 386 | 1137 | 1230.5
0.22 | 357 | 1130.5 | 1212.5
0.23 | 337 | 1137 | 1213.5
0.24 | 325 | 1144 | 1226.5
0.25 | 306.5 | 1142.5 | 1218
0.26 | 293.5 | 1133.5 | 1209
0.27 | 260.5 | 1137 | 1208.5
0.28 | 241.5 | 1139.5 | 1196.5
0.29 | 233.5 | 1135 | 1192.5
0.3 | 223.5 | 1128.5 | 1193.5
0.31 | 216 | 1106 | 1170
0.32 | 192 | 1103.5 | 1160.5
0.33 | 172 | 1101.5 | 1158.5
0.34 | 167 | 1078.5 | 1137
0.35 | 168 | 1069.5 | 1123.5
0.36 | 154 | 1055 | 1108.5
0.37 | 136 | 1037 | 1092.5
0.38 | 123.5 | 1018.5 | 1081.5
0.39 | 120 | 993 | 1056.5
0.4 | 131 | 970 | 1038
0.41 | 112 | 958.5 | 1029.5
0.42 | 92.5 | 940.5 | 1006.5
0.43 | 91 | 906.5 | 981
0.44 | 84 | 882 | 961.5
0.45 | 92 | 856 | 937.5
0.46 | 84 | 828.5 | 914
0.47 | 67.5 | 801.5 | 886
0.48 | 69 | 769.5 | 860
0.49 | 73 | 745 | 850
0.5 | 78 | 735 | 850