## IDS-VDS Characteristic (mA-mm)
VGS (V) | VDS = 0.100 V | VDS = 0.500 V | VDS = 0.900 V
-0.75 | 0.00034161 | 0.0013288 | 0.0041814
-0.74 | 0.00032344 | 0.0012718 | 0.0040784
-0.73 | 0.00031112 | 0.0012323 | 0.0039821
-0.72 | 0.00029754 | 0.0011876 | 0.0038574
-0.71 | 0.00028468 | 0.0011463 | 0.0037408
-0.7 | 0.00027146 | 0.0011061 | 0.0036443
-0.69 | 0.00026126 | 0.001068 | 0.0035375
-0.68 | 0.00024943 | 0.0010294 | 0.003425
-0.67 | 0.00023834 | 0.0010011 | 0.0033121
-0.66 | 0.00022649 | 0.0009562 | 0.0032205
-0.65 | 0.00021887 | 0.0009228 | 0.003136
-0.64 | 0.00020781 | 0.0008963 | 0.0030367
-0.63 | 0.00020001 | 0.0008575 | 0.0029231
-0.62 | 0.00019016 | 0.0008318 | 0.0028419
-0.61 | 0.00018319 | 0.0008013 | 0.0027611
-0.6 | 0.00017474 | 0.0007732 | 0.0026581
-0.59 | 0.00016586 | 0.0007393 | 0.00258
-0.58 | 0.00015882 | 0.0007197 | 0.0024925
-0.57 | 0.00015078 | 0.0006909 | 0.0024278
-0.56 | 0.00014501 | 0.0006731 | 0.0023524
-0.55 | 0.00013768 | 0.0006487 | 0.0022888
-0.54 | 0.0001316 | 0.0006258 | 0.0022097
-0.53 | 0.00012618 | 0.0006051 | 0.0021479
-0.52 | 0.00012202 | 0.0005872 | 0.002086
-0.51 | 0.00011711 | 0.000568 | 0.0020351
-0.5 | 0.00011293 | 0.0005518 | 0.0019892
-0.49 | 0.00011021 | 0.0005376 | 0.0019427
-0.48 | 0.00010715 | 0.0005283 | 0.0019128
-0.47 | 0.00010718 | 0.000519 | 0.0018818
-0.46 | 0.0001072 | 0.0005194 | 0.0018905
-0.45 | 0.00011079 | 0.0005284 | 0.0019048
-0.44 | 0.00011583 | 0.000545 | 0.0019607
-0.43 | 0.00012771 | 0.0005682 | 0.0020475
-0.42 | 0.00014203 | 0.0006202 | 0.0021883
-0.41 | 0.00016691 | 0.0006854 | 0.002422
-0.4 | 0.00019969 | 0.0007936 | 0.0027339
-0.39 | 0.00024993 | 0.0009322 | 0.0032176
-0.38 | 0.00031611 | 0.0011496 | 0.0038982
-0.37 | 0.00041248 | 0.0014282 | 0.0048944
-0.36 | 0.00054836 | 0.0018472 | 0.006325
-0.35 | 0.000753 | 0.0023896 | 0.008227
-0.34 | 0.0010036 | 0.003208 | 0.01102
-0.33 | 0.0013626 | 0.0042674 | 0.014756
-0.32 | 0.0018489 | 0.005788 | 0.020066
-0.31 | 0.0025236 | 0.007911 | 0.027386
-0.3 | 0.0034623 | 0.010677 | 0.037698
-0.29 | 0.0047108 | 0.014654 | 0.051598
-0.28 | 0.006547 | 0.01977 | 0.07106
-0.27 | 0.008988 | 0.02731 | 0.09766
-0.26 | 0.012211 | 0.036968 | 0.1336
-0.25 | 0.01657 | 0.050317 | 0.18254
-0.24 | 0.022684 | 0.06929 | 0.24868
-0.23 | 0.030725 | 0.09308 | 0.33819
-0.22 | 0.04217 | 0.1273 | 0.45894
-0.21 | 0.056559 | 0.1695 | 0.6231
-0.2 | 0.0775 | 0.23065 | 0.8332
-0.19 | 0.10382 | 0.31008 | 1.1158
-0.18 | 0.14163 | 0.41545 | 1.5033
-0.17 | 0.18855 | 0.55836 | 1.9872
-0.16 | 0.25427 | 0.7438 | 2.6322
-0.15 | 0.33864 | 0.9808 | 3.4342
-0.14 | 0.45226 | 1.3062 | 4.4974
-0.13 | 0.6033 | 1.7225 | 5.792
-0.12 | 0.7954 | 2.2571 | 7.419
-0.11 | 1.0605 | 2.9377 | 9.378
-0.1 | 1.385 | 3.7926 | 11.71
-0.09 | 1.8283 | 4.9085 | 14.494
-0.08 | 2.3714 | 6.246 | 17.769
-0.07 | 3.0621 | 7.92 | 21.494
-0.06 | 3.9345 | 9.889 | 25.744
-0.05 | 5.0003 | 12.362 | 30.506
-0.04 | 6.303 | 15.177 | 35.801
-0.03 | 7.83 | 18.54 | 41.585
-0.02 | 9.754 | 22.331 | 47.891
-0.01 | 11.906 | 26.721 | 54.816
0 | 14.506 | 31.592 | 62.27
0.01 | 17.379 | 36.997 | 69.91
0.02 | 20.536 | 42.937 | 78.2
0.03 | 24.18 | 49.395 | 86.91
0.04 | 27.99 | 56.306 | 95.91
0.05 | 32.276 | 63.59 | 105.45
0.06 | 36.592 | 71.41 | 115.08
0.07 | 41.396 | 79.68 | 125.27
0.08 | 46.2 | 88.3 | 135.73
0.09 | 51.185 | 97.06 | 146.33
0.1 | 56.355 | 106.33 | 157.13
0.11 | 61.31 | 115.89 | 168.28
0.12 | 66.62 | 125.77 | 179.76
0.13 | 71.49 | 135.89 | 191.17
0.14 | 76.68 | 146.05 | 202.78
0.15 | 81.6 | 156.55 | 214.44
0.16 | 86.41 | 167.26 | 226.42
0.17 | 91.08 | 178.07 | 238.35
0.18 | 95.33 | 188.89 | 250.43
0.19 | 99.71 | 200 | 262.51
0.2 | 103.64 | 211.2 | 274.47
0.21 | 107.73 | 222.5 | 286.91
0.22 | 111.34 | 233.78 | 299.02
0.23 | 114.83 | 245.09 | 311.2
0.24 | 118.17 | 256.53 | 323.29
0.25 | 121.08 | 268.09 | 335.53
0.26 | 124.1 | 279.42 | 347.61
0.27 | 126.79 | 290.88 | 359.72
0.28 | 129.45 | 302 | 371.81
0.29 | 131.96 | 313.4 | 383.48
0.3 | 134.04 | 324.72 | 395.45
0.31 | 136.11 | 335.88 | 407.3
0.32 | 138.09 | 346.88 | 418.8
0.33 | 140.06 | 357.93 | 430.55
0.34 | 141.82 | 368.72 | 441.79
0.35 | 143.38 | 379.41 | 453.11
0.36 | 144.74 | 390.02 | 464.25
0.37 | 146.33 | 400.32 | 475.27
0.38 | 147.81 | 410.63 | 486.06
0.39 | 148.87 | 420.64 | 496.68
0.4 | 150.12 | 430.44 | 507.13
0.41 | 151.1 | 440.13 | 517.4
0.42 | 152.3 | 449.51 | 527.57
0.43 | 153.45 | 458.7 | 537.33
0.44 | 154.12 | 467.59 | 547.06
0.45 | 154.88 | 476.23 | 556.52
0.46 | 155.72 | 484.66 | 565.76
0.47 | 156.51 | 492.73 | 574.8
0.48 | 157.41 | 500.55 | 583.4
0.49 | 157.79 | 508.04 | 591.8
0.5 | 158.51 | 515.32 | 600.2

## Tranconductance (mS-mm)
VGS (V) | VDS = 0.100 V | VDS = 0.500 V | VDS = 0.900 V
-0.75 | -0.001817 | -0.0057 | -0.0103
-0.74 | -0.0015245 | -0.004825 | -0.009965
-0.73 | -0.001295 | -0.00421 | -0.01105
-0.72 | -0.001322 | -0.0043 | -0.012065
-0.71 | -0.001304 | -0.004075 | -0.010655
-0.7 | -0.001171 | -0.003915 | -0.010165
-0.69 | -0.0011015 | -0.003835 | -0.010965
-0.68 | -0.001146 | -0.003345 | -0.01127
-0.67 | -0.001147 | -0.00366 | -0.010225
-0.66 | -0.0009735 | -0.003915 | -0.008805
-0.65 | -0.000934 | -0.002995 | -0.00919
-0.64 | -0.000943 | -0.003265 | -0.010645
-0.63 | -0.0008825 | -0.003225 | -0.00974
-0.62 | -0.000841 | -0.00281 | -0.0081
-0.61 | -0.000771 | -0.00293 | -0.00919
-0.6 | -0.0008665 | -0.0031 | -0.009055
-0.59 | -0.000796 | -0.002675 | -0.00828
-0.58 | -0.000754 | -0.00242 | -0.00761
-0.57 | -0.0006905 | -0.00233 | -0.007005
-0.56 | -0.000655 | -0.00211 | -0.00695
-0.55 | -0.0006705 | -0.002365 | -0.007135
-0.54 | -0.000575 | -0.00218 | -0.007045
-0.53 | -0.000479 | -0.00193 | -0.006185
-0.52 | -0.0004535 | -0.001855 | -0.00564
-0.51 | -0.0004545 | -0.00177 | -0.00484
-0.5 | -0.000345 | -0.00152 | -0.00462
-0.49 | -0.000289 | -0.001175 | -0.00382
-0.48 | -0.0001515 | -0.00093 | -0.003045
-0.47 | 2.5e-06 | -0.000445 | -0.001115
-0.46 | 0.0001805 | 0.00047 | 0.00115
-0.45 | 0.0004315 | 0.00128 | 0.00351
-0.44 | 0.000846 | 0.00199 | 0.007135
-0.43 | 0.00131 | 0.00376 | 0.01138
-0.42 | 0.00196 | 0.00586 | 0.018725
-0.41 | 0.002883 | 0.00867 | 0.02728
-0.4 | 0.004151 | 0.01234 | 0.03978
-0.39 | 0.005821 | 0.0178 | 0.058215
-0.38 | 0.0081275 | 0.0248 | 0.08384
-0.37 | 0.0116125 | 0.03488 | 0.12134
-0.36 | 0.017026 | 0.04807 | 0.16663
-0.35 | 0.022762 | 0.06804 | 0.23475
-0.34 | 0.03048 | 0.09389 | 0.32645
-0.33 | 0.042265 | 0.129 | 0.4523
-0.32 | 0.05805 | 0.18218 | 0.6315
-0.31 | 0.08067 | 0.24445 | 0.8816
-0.3 | 0.10936 | 0.33715 | 1.2106
-0.29 | 0.154235 | 0.45465 | 1.6681
-0.28 | 0.21386 | 0.6328 | 2.3031
-0.27 | 0.2832 | 0.8599 | 3.127
-0.26 | 0.3791 | 1.15035 | 4.244
-0.25 | 0.52365 | 1.6161 | 5.754
-0.24 | 0.70775 | 2.13815 | 7.7825
-0.23 | 0.9743 | 2.9005 | 10.513
-0.22 | 1.2917 | 3.821 | 14.2455
-0.21 | 1.7665 | 5.1675 | 18.713
-0.2 | 2.36305 | 7.029 | 24.635
-0.19 | 3.2065 | 9.24 | 33.505
-0.18 | 4.2365 | 12.414 | 43.57
-0.17 | 5.632 | 16.4175 | 56.445
-0.16 | 7.5045 | 21.122 | 72.35
-0.15 | 9.8995 | 28.12 | 93.26
-0.14 | 13.233 | 37.085 | 117.89
-0.13 | 17.157 | 47.545 | 146.08
-0.12 | 22.86 | 60.76 | 179.3
-0.11 | 29.48 | 76.775 | 214.55
-0.1 | 38.39 | 98.54 | 255.8
-0.09 | 49.32 | 122.67 | 302.95
-0.08 | 61.69 | 150.575 | 350
-0.07 | 78.155 | 182.15 | 398.75
-0.06 | 96.91 | 222.1 | 450.6
-0.05 | 118.425 | 264.4 | 502.85
-0.04 | 141.485 | 308.9 | 553.95
-0.03 | 172.55 | 357.7 | 604.5
-0.02 | 203.8 | 409.05 | 661.55
-0.01 | 237.6 | 463.05 | 718.95
0 | 273.65 | 513.8 | 754.7
0.01 | 301.5 | 567.25 | 796.5
0.02 | 340.05 | 619.9 | 850
0.03 | 372.7 | 668.45 | 885.5
0.04 | 404.8 | 709.75 | 927
0.05 | 430.1 | 755.2 | 958.5
0.06 | 456 | 804.5 | 991
0.07 | 480.4 | 844.5 | 1032.5
0.08 | 489.45 | 869 | 1053
0.09 | 507.75 | 901.5 | 1070
0.1 | 506.25 | 941.5 | 1097.5
0.11 | 513.25 | 972 | 1131.5
0.12 | 509 | 1000 | 1144.5
0.13 | 503 | 1014 | 1151
0.14 | 505.5 | 1033 | 1163.5
0.15 | 486.5 | 1060.5 | 1182
0.16 | 474 | 1076 | 1195.5
0.17 | 446 | 1081.5 | 1200.5
0.18 | 431.5 | 1096.5 | 1208
0.19 | 415.5 | 1115.5 | 1202
0.2 | 401 | 1125 | 1220
0.21 | 385 | 1129 | 1227.5
0.22 | 355 | 1129.5 | 1214.5
0.23 | 341.5 | 1137.5 | 1213.5
0.24 | 312.5 | 1150 | 1216.5
0.25 | 296.5 | 1144.5 | 1216
0.26 | 285.5 | 1139.5 | 1209.5
0.27 | 267.5 | 1129 | 1210
0.28 | 258.5 | 1126 | 1188
0.29 | 229.5 | 1136 | 1182
0.3 | 207.5 | 1124 | 1191
0.31 | 202.5 | 1108 | 1167.5
0.32 | 197.5 | 1102.5 | 1162.5
0.33 | 186.5 | 1092 | 1149.5
0.34 | 166 | 1074 | 1128
0.35 | 146 | 1065 | 1123
0.36 | 147.5 | 1045.5 | 1108
0.37 | 153.5 | 1030.5 | 1090.5
0.38 | 127 | 1016 | 1070.5
0.39 | 115.5 | 990.5 | 1053.5
0.4 | 111.5 | 974.5 | 1036
0.41 | 109 | 953.5 | 1022
0.42 | 117.5 | 928.5 | 996.5
0.43 | 91 | 904 | 974.5
0.44 | 71.5 | 876.5 | 959.5
0.45 | 80 | 853.5 | 935
0.46 | 81.5 | 825 | 914
0.47 | 84.5 | 794.5 | 882
0.48 | 64 | 765.5 | 850
0.49 | 55 | 738.5 | 840
0.5 | 72 | 728 | 840