## IDS-VDS Characteristic (mA-mm)
VGS (V) | VDS = 0.100 V | VDS = 0.500 V | VDS = 0.900 V
-0.75 | 0.00031664 | 0.0012177 | 0.003905
-0.74 | 0.00030249 | 0.0011774 | 0.0037985
-0.73 | 0.00029003 | 0.001142 | 0.0037048
-0.72 | 0.00027598 | 0.0011116 | 0.0035634
-0.71 | 0.00026291 | 0.001068 | 0.0034776
-0.7 | 0.00025352 | 0.0010311 | 0.0033676
-0.69 | 0.00024177 | 0.0009944 | 0.003277
-0.68 | 0.00022982 | 0.0009618 | 0.0031792
-0.67 | 0.00022055 | 0.0009253 | 0.0030892
-0.66 | 0.00021035 | 0.0008979 | 0.0029893
-0.65 | 0.00020078 | 0.000863 | 0.0028999
-0.64 | 0.00019163 | 0.0008375 | 0.0028207
-0.63 | 0.00018345 | 0.0008059 | 0.0027316
-0.62 | 0.00017439 | 0.0007746 | 0.0026551
-0.61 | 0.00016796 | 0.0007548 | 0.0025834
-0.6 | 0.0001592 | 0.0007187 | 0.0024805
-0.59 | 0.00015245 | 0.0006927 | 0.0024172
-0.58 | 0.00014572 | 0.0006672 | 0.0023595
-0.57 | 0.00013983 | 0.000651 | 0.0022689
-0.56 | 0.00013441 | 0.0006245 | 0.002205
-0.55 | 0.00012807 | 0.0006027 | 0.0021394
-0.54 | 0.00012252 | 0.0005792 | 0.0020665
-0.53 | 0.00011816 | 0.0005633 | 0.0020065
-0.52 | 0.00011318 | 0.0005433 | 0.0019562
-0.51 | 0.0001088 | 0.0005288 | 0.00191
-0.5 | 0.00010496 | 0.0005132 | 0.0018582
-0.49 | 0.0001018 | 0.0005011 | 0.0018273
-0.48 | 0.00010001 | 0.00049558 | 0.0017856
-0.47 | 0.00010002 | 0.00049 | 0.0017692
-0.46 | 0.00010196 | 0.00049224 | 0.001785
-0.45 | 0.00010454 | 0.00049915 | 0.0018126
-0.44 | 0.00011097 | 0.00051489 | 0.0018594
-0.43 | 0.00012179 | 0.00054476 | 0.0019539
-0.42 | 0.00013752 | 0.000597 | 0.0021054
-0.41 | 0.00016087 | 0.0006625 | 0.00233
-0.4 | 0.00019483 | 0.0007692 | 0.0026585
-0.39 | 0.00024487 | 0.0009148 | 0.0031435
-0.38 | 0.00031073 | 0.0011238 | 0.0038479
-0.37 | 0.00041109 | 0.0014208 | 0.0048335
-0.36 | 0.00053798 | 0.0018301 | 0.006315
-0.35 | 0.0007415 | 0.0024107 | 0.008278
-0.34 | 0.0010082 | 0.0031828 | 0.011037
-0.33 | 0.00135 | 0.0043166 | 0.014896
-0.32 | 0.0018471 | 0.00584 | 0.020264
-0.31 | 0.0025133 | 0.007897 | 0.027638
-0.3 | 0.0034353 | 0.01076 | 0.038118
-0.29 | 0.0047204 | 0.014733 | 0.052365
-0.28 | 0.006532 | 0.020177 | 0.07223
-0.27 | 0.008988 | 0.027358 | 0.09855
-0.26 | 0.012111 | 0.037599 | 0.13565
-0.25 | 0.016685 | 0.050765 | 0.18498
-0.24 | 0.022467 | 0.07015 | 0.25188
-0.23 | 0.030907 | 0.09394 | 0.34355
-0.22 | 0.041706 | 0.12823 | 0.46435
-0.21 | 0.056938 | 0.17226 | 0.6256
-0.2 | 0.07795 | 0.23185 | 0.845
-0.19 | 0.1042 | 0.31408 | 1.136
-0.18 | 0.14143 | 0.41935 | 1.5198
-0.17 | 0.19015 | 0.56415 | 2.0174
-0.16 | 0.25371 | 0.7475 | 2.6526
-0.15 | 0.34138 | 0.9976 | 3.4869
-0.14 | 0.45396 | 1.319 | 4.5436
-0.13 | 0.6073 | 1.7435 | 5.894
-0.12 | 0.7983 | 2.2729 | 7.493
-0.11 | 1.0606 | 2.9751 | 9.473
-0.1 | 1.3947 | 3.8384 | 11.871
-0.09 | 1.8214 | 4.9636 | 14.662
-0.08 | 2.3855 | 6.305 | 17.944
-0.07 | 3.0625 | 8.005 | 21.75
-0.06 | 3.9566 | 9.999 | 25.978
-0.05 | 5.016 | 12.506 | 30.845
-0.04 | 6.311 | 15.309 | 36.196
-0.03 | 7.875 | 18.708 | 41.938
-0.02 | 9.769 | 22.564 | 48.368
-0.01 | 11.999 | 26.952 | 55.21
0 | 14.518 | 31.903 | 62.76
0.01 | 17.434 | 37.332 | 70.57
0.02 | 20.59 | 43.274 | 78.73
0.03 | 24.27 | 49.838 | 87.54
0.04 | 28.086 | 56.813 | 96.61
0.05 | 32.388 | 64.07 | 106.09
0.06 | 36.796 | 71.98 | 115.9
0.07 | 41.525 | 80.25 | 126.17
0.08 | 46.467 | 88.79 | 136.43
0.09 | 51.341 | 97.83 | 147.14
0.1 | 56.62 | 107.03 | 158.11
0.11 | 61.44 | 116.59 | 169.2
0.12 | 66.86 | 126.53 | 180.74
0.13 | 71.91 | 136.6 | 192.08
0.14 | 76.96 | 146.94 | 203.83
0.15 | 81.9 | 157.41 | 215.57
0.16 | 86.61 | 168.08 | 227.53
0.17 | 91.36 | 178.9 | 239.49
0.18 | 95.71 | 189.92 | 251.47
0.19 | 100.11 | 201 | 263.61
0.2 | 104.11 | 212.27 | 275.75
0.21 | 108.05 | 223.48 | 288.08
0.22 | 111.84 | 234.92 | 300.14
0.23 | 115.13 | 246.2 | 312.41
0.24 | 118.61 | 257.64 | 324.6
0.25 | 121.56 | 269.22 | 336.88
0.26 | 124.55 | 280.52 | 349.1
0.27 | 127.41 | 291.95 | 361
0.28 | 129.89 | 303.31 | 373.03
0.29 | 132.25 | 314.57 | 385
0.3 | 134.53 | 325.8 | 396.97
0.31 | 136.69 | 337.03 | 408.69
0.32 | 138.67 | 348.15 | 420.32
0.33 | 140.56 | 359.12 | 431.92
0.34 | 142.18 | 370.1 | 443.32
0.35 | 143.9 | 380.6 | 454.64
0.36 | 145.55 | 391.25 | 465.6
0.37 | 146.85 | 401.73 | 476.85
0.38 | 148.25 | 411.93 | 487.53
0.39 | 149.37 | 421.99 | 498.2
0.4 | 150.58 | 431.78 | 508.72
0.41 | 151.92 | 441.39 | 518.78
0.42 | 152.78 | 450.84 | 529.07
0.43 | 153.74 | 460.04 | 538.92
0.44 | 154.65 | 468.88 | 548.59
0.45 | 155.45 | 477.49 | 557.99
0.46 | 156.39 | 485.97 | 567.22
0.47 | 157.06 | 494.05 | 576
0.48 | 157.71 | 501.84 | 584.8
0.49 | 158.46 | 509.3 | 593.3
0.5 | 159.23 | 516.53 | 601.4

## Tranconductance (mS-mm)
VGS (V) | VDS = 0.100 V | VDS = 0.500 V | VDS = 0.900 V
-0.75 | -0.001415 | -0.00403 | -0.01065
-0.74 | -0.0013305 | -0.003785 | -0.01001
-0.73 | -0.0013255 | -0.00329 | -0.011755
-0.72 | -0.001356 | -0.0037 | -0.01136
-0.71 | -0.001123 | -0.004025 | -0.00979
-0.7 | -0.001057 | -0.00368 | -0.01003
-0.69 | -0.001185 | -0.003465 | -0.00942
-0.68 | -0.001061 | -0.003455 | -0.00939
-0.67 | -0.0009735 | -0.003195 | -0.009495
-0.66 | -0.0009885 | -0.003115 | -0.009465
-0.65 | -0.000936 | -0.00302 | -0.00843
-0.64 | -0.0008665 | -0.002855 | -0.008415
-0.63 | -0.000862 | -0.003145 | -0.00828
-0.62 | -0.0007745 | -0.002555 | -0.00741
-0.61 | -0.0007595 | -0.002795 | -0.00873
-0.6 | -0.0007755 | -0.003105 | -0.00831
-0.59 | -0.000674 | -0.002575 | -0.00605
-0.58 | -0.000631 | -0.002085 | -0.007415
-0.57 | -0.0005655 | -0.002135 | -0.007725
-0.56 | -0.000588 | -0.002415 | -0.006475
-0.55 | -0.0005945 | -0.002265 | -0.006925
-0.54 | -0.0004955 | -0.00197 | -0.006645
-0.53 | -0.000467 | -0.001795 | -0.005515
-0.52 | -0.000468 | -0.001725 | -0.004825
-0.51 | -0.000411 | -0.001505 | -0.0049
-0.5 | -0.00035 | -0.001385 | -0.004135
-0.49 | -0.0002475 | -0.000881 | -0.00363
-0.48 | -8.9e-05 | -0.000555 | -0.002905
-0.47 | 9.75e-05 | -0.000167 | -3e-05
-0.46 | 0.000226 | 0.0004575 | 0.00217
-0.45 | 0.0004505 | 0.0011325 | 0.00372
-0.44 | 0.0008625 | 0.0022805 | 0.007065
-0.43 | 0.0013275 | 0.0041055 | 0.0123
-0.42 | 0.001954 | 0.005887 | 0.018805
-0.41 | 0.0028655 | 0.00861 | 0.027655
-0.4 | 0.0042 | 0.012615 | 0.040675
-0.39 | 0.005795 | 0.01773 | 0.05947
-0.38 | 0.008311 | 0.0253 | 0.0845
-0.37 | 0.0113625 | 0.035315 | 0.123355
-0.36 | 0.0165205 | 0.049495 | 0.172225
-0.35 | 0.023511 | 0.067635 | 0.2361
-0.34 | 0.030425 | 0.095295 | 0.3309
-0.33 | 0.041945 | 0.13286 | 0.46135
-0.32 | 0.058165 | 0.17902 | 0.6371
-0.31 | 0.07941 | 0.246 | 0.8927
-0.3 | 0.110355 | 0.3418 | 1.23635
-0.29 | 0.154835 | 0.47085 | 1.7056
-0.28 | 0.21338 | 0.63125 | 2.30925
-0.27 | 0.27895 | 0.8711 | 3.171
-0.26 | 0.38485 | 1.17035 | 4.3215
-0.25 | 0.5178 | 1.62755 | 5.8115
-0.24 | 0.7111 | 2.15875 | 7.9285
-0.23 | 0.96195 | 2.904 | 10.6235
-0.22 | 1.30155 | 3.916 | 14.1025
-0.21 | 1.8122 | 5.181 | 19.0325
-0.2 | 2.3631 | 7.091 | 25.52
-0.19 | 3.174 | 9.375 | 33.74
-0.18 | 4.2975 | 12.5035 | 44.07
-0.17 | 5.614 | 16.4075 | 56.64
-0.16 | 7.5615 | 21.6725 | 73.475
-0.15 | 10.0125 | 28.575 | 94.55
-0.14 | 13.296 | 37.295 | 120.355
-0.13 | 17.217 | 47.695 | 147.47
-0.12 | 22.665 | 61.58 | 178.95
-0.11 | 29.82 | 78.275 | 218.9
-0.1 | 38.04 | 99.425 | 259.45
-0.09 | 49.54 | 123.33 | 303.65
-0.08 | 62.055 | 152.07 | 354.4
-0.07 | 78.555 | 184.7 | 401.7
-0.06 | 97.675 | 225.05 | 454.75
-0.05 | 117.72 | 265.5 | 510.9
-0.04 | 142.95 | 310.1 | 554.65
-0.03 | 172.9 | 362.75 | 608.6
-0.02 | 206.2 | 412.2 | 663.6
-0.01 | 237.45 | 466.95 | 719.6
0 | 271.75 | 519 | 768
0.01 | 303.6 | 568.55 | 798.5
0.02 | 341.8 | 625.3 | 848.5
0.03 | 374.8 | 676.95 | 894
0.04 | 405.9 | 711.6 | 927.5
0.05 | 435.5 | 758.35 | 964.5
0.06 | 456.85 | 809 | 1004
0.07 | 483.55 | 840.5 | 1026.5
0.08 | 490.8 | 879 | 1048.5
0.09 | 507.65 | 912 | 1084
0.1 | 504.95 | 938 | 1103
0.11 | 512 | 975 | 1131.5
0.12 | 523.5 | 1000.5 | 1144
0.13 | 505 | 1020.5 | 1154.5
0.14 | 499.5 | 1040.5 | 1174.5
0.15 | 482.5 | 1057 | 1185
0.16 | 473 | 1074.5 | 1196
0.17 | 455 | 1092 | 1197
0.18 | 437.5 | 1105 | 1206
0.19 | 420 | 1117.5 | 1214
0.2 | 397 | 1124 | 1223.5
0.21 | 386.5 | 1132.5 | 1219.5
0.22 | 354 | 1136 | 1216.5
0.23 | 338.5 | 1136 | 1223
0.24 | 321.5 | 1151 | 1223.5
0.25 | 297 | 1144 | 1225
0.26 | 292.5 | 1136.5 | 1206
0.27 | 267 | 1139.5 | 1196.5
0.28 | 242 | 1131 | 1200
0.29 | 232 | 1124.5 | 1197
0.3 | 222 | 1123 | 1184.5
0.31 | 207 | 1117.5 | 1167.5
0.32 | 193.5 | 1104.5 | 1161.5
0.33 | 175.5 | 1097.5 | 1150
0.34 | 167 | 1074 | 1136
0.35 | 168.5 | 1057.5 | 1114
0.36 | 147.5 | 1056.5 | 1110.5
0.37 | 135 | 1034 | 1096.5
0.38 | 126 | 1013 | 1067.5
0.39 | 116.5 | 992.5 | 1059.5
0.4 | 127.5 | 970 | 1029
0.41 | 110 | 953 | 1017.5
0.42 | 91 | 932.5 | 1007
0.43 | 93.5 | 902 | 976
0.44 | 85.5 | 872.5 | 953.5
0.45 | 87 | 854.5 | 931.5
0.46 | 80.5 | 828 | 900.5
0.47 | 66 | 793.5 | 879
0.48 | 70 | 762.5 | 865
0.49 | 76 | 734.5 | 830
0.5 | 77 | 723 | 810