## IDS-VDS Characteristic (mA-mm)
VGS (V) | VDS = 0.100 V | VDS = 0.500 V | VDS = 0.900 V
-0.75 | 0.00032298 | 0.0012592 | 0.0040349
-0.74 | 0.00030954 | 0.0012111 | 0.0039338
-0.73 | 0.00029411 | 0.0011688 | 0.0038249
-0.72 | 0.00028309 | 0.0011337 | 0.0036835
-0.71 | 0.00026847 | 0.0010874 | 0.0035936
-0.7 | 0.00025746 | 0.0010481 | 0.0034607
-0.69 | 0.00024498 | 0.0010126 | 0.0033581
-0.68 | 0.00023416 | 0.0009784 | 0.0032546
-0.67 | 0.00022441 | 0.0009523 | 0.0031874
-0.66 | 0.00021458 | 0.0009135 | 0.0030799
-0.65 | 0.00020597 | 0.0008825 | 0.0029817
-0.64 | 0.00019774 | 0.0008441 | 0.002882
-0.63 | 0.00018819 | 0.0008164 | 0.0028011
-0.62 | 0.00017916 | 0.0007877 | 0.0027135
-0.61 | 0.00017233 | 0.0007635 | 0.0026384
-0.6 | 0.00016321 | 0.0007339 | 0.0025536
-0.59 | 0.00015661 | 0.0007132 | 0.0024725
-0.58 | 0.00014943 | 0.0006874 | 0.002387
-0.57 | 0.00014298 | 0.0006554 | 0.0022947
-0.56 | 0.00013666 | 0.0006396 | 0.0022338
-0.55 | 0.00013128 | 0.0006139 | 0.0021781
-0.54 | 0.00012632 | 0.0005938 | 0.0021154
-0.53 | 0.00012037 | 0.0005759 | 0.0020497
-0.52 | 0.00011535 | 0.0005563 | 0.0019987
-0.51 | 0.00011132 | 0.0005395 | 0.0019427
-0.5 | 0.00010836 | 0.0005234 | 0.001899
-0.49 | 0.00010529 | 0.0005125 | 0.0018726
-0.48 | 0.00010365 | 0.0005057 | 0.0018316
-0.47 | 0.0001023 | 0.0005 | 0.0018328
-0.46 | 0.00010386 | 0.0005024 | 0.001823
-0.45 | 0.00010755 | 0.0005102 | 0.0018499
-0.44 | 0.00011409 | 0.0005281 | 0.0019112
-0.43 | 0.00012604 | 0.0005603 | 0.0020191
-0.42 | 0.00014253 | 0.0006076 | 0.0021576
-0.41 | 0.00016846 | 0.0006869 | 0.0024057
-0.4 | 0.0002028 | 0.0007923 | 0.0027659
-0.39 | 0.00025699 | 0.0009483 | 0.0032756
-0.38 | 0.00032505 | 0.0011759 | 0.0040255
-0.37 | 0.00042894 | 0.0014761 | 0.005047
-0.36 | 0.00056314 | 0.0019251 | 0.006582
-0.35 | 0.0007772 | 0.0024909 | 0.008637
-0.34 | 0.0010494 | 0.0033585 | 0.011522
-0.33 | 0.001421 | 0.0044542 | 0.015601
-0.32 | 0.0019208 | 0.006163 | 0.021243
-0.31 | 0.0026416 | 0.008257 | 0.02904
-0.3 | 0.003592 | 0.011308 | 0.039744
-0.29 | 0.0049648 | 0.015356 | 0.054717
-0.28 | 0.006792 | 0.021122 | 0.07549
-0.27 | 0.009349 | 0.028472 | 0.1027
-0.26 | 0.012604 | 0.039082 | 0.14103
-0.25 | 0.017289 | 0.052846 | 0.19258
-0.24 | 0.023428 | 0.07247 | 0.26203
-0.23 | 0.03205 | 0.09806 | 0.35776
-0.22 | 0.043487 | 0.13309 | 0.48208
-0.21 | 0.05892 | 0.17837 | 0.652
-0.2 | 0.08024 | 0.24194 | 0.8798
-0.19 | 0.10754 | 0.32325 | 1.1779
-0.18 | 0.14576 | 0.4359 | 1.5688
-0.17 | 0.1956 | 0.5775 | 2.0954
-0.16 | 0.26188 | 0.7744 | 2.7423
-0.15 | 0.35248 | 1.0256 | 3.595
-0.14 | 0.46678 | 1.3514 | 4.6832
-0.13 | 0.6243 | 1.7962 | 6.068
-0.12 | 0.8221 | 2.3326 | 7.678
-0.11 | 1.0918 | 3.0597 | 9.709
-0.1 | 1.4324 | 3.9366 | 12.128
-0.09 | 1.8781 | 5.082 | 15.007
-0.08 | 2.4473 | 6.445 | 18.334
-0.07 | 3.1374 | 8.165 | 22.151
-0.06 | 4.0569 | 10.249 | 26.427
-0.05 | 5.1329 | 12.73 | 31.376
-0.04 | 6.443 | 15.668 | 36.726
-0.03 | 8.046 | 19.008 | 42.543
-0.02 | 9.94 | 22.948 | 48.991
-0.01 | 12.201 | 27.37 | 55.85
0 | 14.743 | 32.383 | 63.48
0.01 | 17.732 | 37.776 | 71.35
0.02 | 20.867 | 43.793 | 79.52
0.03 | 24.654 | 50.383 | 88.32
0.04 | 28.471 | 57.22 | 97.41
0.05 | 32.755 | 64.67 | 106.86
0.06 | 37.223 | 72.55 | 116.69
0.07 | 41.868 | 80.87 | 126.93
0.08 | 46.887 | 89.52 | 137.21
0.09 | 51.761 | 98.35 | 147.93
0.1 | 56.87 | 107.65 | 158.83
0.11 | 62.09 | 117.27 | 169.93
0.12 | 67.14 | 127.17 | 181.46
0.13 | 72.45 | 137.19 | 192.76
0.14 | 77.28 | 147.45 | 204.51
0.15 | 82.34 | 158.05 | 216.29
0.16 | 87.09 | 168.67 | 228.25
0.17 | 91.7 | 179.47 | 240.18
0.18 | 96.2 | 190.39 | 252.15
0.19 | 100.38 | 201.51 | 264.25
0.2 | 104.6 | 212.72 | 276.47
0.21 | 108.47 | 224.09 | 288.74
0.22 | 112.1 | 235.4 | 300.72
0.23 | 115.53 | 246.66 | 312.95
0.24 | 118.83 | 258.12 | 325.22
0.25 | 122.18 | 269.6 | 337.37
0.26 | 124.94 | 280.98 | 349.54
0.27 | 127.79 | 292.29 | 361.48
0.28 | 130.19 | 303.59 | 373.57
0.29 | 132.64 | 314.91 | 385.43
0.3 | 135.01 | 326.22 | 397.37
0.31 | 137.11 | 337.49 | 409.17
0.32 | 139.13 | 348.35 | 420.7
0.33 | 140.91 | 359.4 | 432.31
0.34 | 142.59 | 370.26 | 443.71
0.35 | 144.26 | 380.92 | 454.9
0.36 | 145.81 | 391.62 | 465.99
0.37 | 147.29 | 401.91 | 477.01
0.38 | 148.56 | 412.18 | 487.82
0.39 | 149.86 | 422.23 | 498.48
0.4 | 151.04 | 431.99 | 508.86
0.41 | 152.27 | 441.62 | 518.99
0.42 | 153.16 | 451.04 | 529.19
0.43 | 154.12 | 460.2 | 539.08
0.44 | 155.18 | 469.1 | 548.67
0.45 | 156.01 | 477.73 | 558.12
0.46 | 156.81 | 486.11 | 567.35
0.47 | 157.47 | 494.17 | 575.9
0.48 | 158.09 | 502.02 | 584.8
0.49 | 159.02 | 509.55 | 593.6
0.5 | 159.6 | 516.84 | 601.6

## Tranconductance (mS-mm)
VGS (V) | VDS = 0.100 V | VDS = 0.500 V | VDS = 0.900 V
-0.75 | -0.001344 | -0.00481 | -0.01011
-0.74 | -0.0014435 | -0.00452 | -0.0105
-0.73 | -0.0013225 | -0.00387 | -0.012515
-0.72 | -0.001282 | -0.00407 | -0.011565
-0.71 | -0.0012815 | -0.00428 | -0.01114
-0.7 | -0.0011745 | -0.00374 | -0.011775
-0.69 | -0.001165 | -0.003485 | -0.010305
-0.68 | -0.0010285 | -0.003015 | -0.008535
-0.67 | -0.000979 | -0.003245 | -0.008735
-0.66 | -0.000922 | -0.00349 | -0.010285
-0.65 | -0.000842 | -0.00347 | -0.009895
-0.64 | -0.000889 | -0.003305 | -0.00903
-0.63 | -0.000929 | -0.00282 | -0.008425
-0.62 | -0.000793 | -0.002645 | -0.008135
-0.61 | -0.0007975 | -0.00269 | -0.007995
-0.6 | -0.000786 | -0.002515 | -0.008295
-0.59 | -0.000689 | -0.002325 | -0.00833
-0.58 | -0.0006815 | -0.00289 | -0.00889
-0.57 | -0.0006385 | -0.00239 | -0.00766
-0.56 | -0.000585 | -0.002075 | -0.00583
-0.55 | -0.000517 | -0.00229 | -0.00592
-0.54 | -0.0005455 | -0.0019 | -0.00642
-0.53 | -0.0005485 | -0.001875 | -0.005835
-0.52 | -0.0004525 | -0.00182 | -0.00535
-0.51 | -0.0003495 | -0.001645 | -0.004985
-0.5 | -0.0003015 | -0.00135 | -0.003505
-0.49 | -0.0002355 | -0.000885 | -0.00337
-0.48 | -0.0001495 | -0.000625 | -0.00199
-0.47 | 1.05e-05 | -0.000165 | -0.00043
-0.46 | 0.0002625 | 0.00051 | 0.000855
-0.45 | 0.0005115 | 0.001285 | 0.00441
-0.44 | 0.0009245 | 0.002505 | 0.00846
-0.43 | 0.001422 | 0.003975 | 0.01232
-0.42 | 0.002121 | 0.00633 | 0.01933
-0.41 | 0.0030135 | 0.009235 | 0.030415
-0.4 | 0.0044265 | 0.01307 | 0.043495
-0.39 | 0.0061125 | 0.01918 | 0.06298
-0.38 | 0.0085975 | 0.02639 | 0.08857
-0.37 | 0.0119045 | 0.03746 | 0.127825
-0.36 | 0.017413 | 0.05074 | 0.1795
-0.35 | 0.024313 | 0.07167 | 0.247
-0.34 | 0.03219 | 0.098165 | 0.3482
-0.33 | 0.04357 | 0.140225 | 0.48605
-0.32 | 0.06103 | 0.19014 | 0.67195
-0.31 | 0.08356 | 0.25725 | 0.92505
-0.3 | 0.11616 | 0.35495 | 1.28385
-0.29 | 0.16 | 0.4907 | 1.7873
-0.28 | 0.21921 | 0.6558 | 2.39915
-0.27 | 0.2906 | 0.898 | 3.277
-0.26 | 0.397 | 1.2187 | 4.494
-0.25 | 0.5412 | 1.6694 | 6.05
-0.24 | 0.73805 | 2.2607 | 8.259
-0.23 | 1.00295 | 3.031 | 11.0025
-0.22 | 1.3435 | 4.0155 | 14.712
-0.21 | 1.83765 | 5.4425 | 19.886
-0.2 | 2.431 | 7.244 | 26.295
-0.19 | 3.276 | 9.698 | 34.45
-0.18 | 4.403 | 12.7125 | 45.875
-0.17 | 5.806 | 16.925 | 58.675
-0.16 | 7.844 | 22.405 | 74.98
-0.15 | 10.245 | 28.85 | 97.045
-0.14 | 13.591 | 38.53 | 123.65
-0.13 | 17.766 | 49.06 | 149.74
-0.12 | 23.375 | 63.175 | 182.05
-0.11 | 30.515 | 80.2 | 222.5
-0.1 | 39.315 | 101.115 | 264.9
-0.09 | 50.745 | 125.42 | 310.3
-0.08 | 62.965 | 154.15 | 357.2
-0.07 | 80.48 | 190.2 | 404.65
-0.06 | 99.775 | 228.25 | 461.25
-0.05 | 119.305 | 270.95 | 514.95
-0.04 | 145.655 | 313.9 | 558.35
-0.03 | 174.85 | 364 | 613.25
-0.02 | 207.75 | 418.1 | 665.35
-0.01 | 240.15 | 471.75 | 724.45
0 | 276.55 | 520.3 | 775
0.01 | 306.2 | 570.5 | 802
0.02 | 346.1 | 630.35 | 848.5
0.03 | 380.2 | 671.35 | 894.5
0.04 | 405.05 | 714.35 | 927
0.05 | 437.6 | 766.5 | 964
0.06 | 455.65 | 810 | 1003.5
0.07 | 483.2 | 848.5 | 1026
0.08 | 494.65 | 874 | 1050
0.09 | 499.15 | 906.5 | 1081
0.1 | 516.45 | 946 | 1100
0.11 | 513.5 | 976 | 1131.5
0.12 | 518 | 996 | 1141.5
0.13 | 507 | 1014 | 1152.5
0.14 | 494.5 | 1043 | 1176.5
0.15 | 490.5 | 1061 | 1187
0.16 | 468 | 1071 | 1194.5
0.17 | 455.5 | 1086 | 1195
0.18 | 434 | 1102 | 1203.5
0.19 | 420 | 1116.5 | 1216
0.2 | 404.5 | 1129 | 1224.5
0.21 | 375 | 1134 | 1212.5
0.22 | 353 | 1128.5 | 1210.5
0.23 | 336.5 | 1136 | 1225
0.24 | 332.5 | 1147 | 1221
0.25 | 305.5 | 1143 | 1216
0.26 | 280.5 | 1134.5 | 1205.5
0.27 | 262.5 | 1130.5 | 1201.5
0.28 | 242.5 | 1131 | 1197.5
0.29 | 241 | 1131.5 | 1190
0.3 | 223.5 | 1129 | 1187
0.31 | 206 | 1106.5 | 1166.5
0.32 | 190 | 1095.5 | 1157
0.33 | 173 | 1095.5 | 1150.5
0.34 | 167.5 | 1076 | 1129.5
0.35 | 161 | 1068 | 1114
0.36 | 151.5 | 1049.5 | 1105.5
0.37 | 137.5 | 1028 | 1091.5
0.38 | 128.5 | 1016 | 1073.5
0.39 | 124 | 990.5 | 1052
0.4 | 120.5 | 969.5 | 1025.5
0.41 | 106 | 952.5 | 1016.5
0.42 | 92.5 | 929 | 1004.5
0.43 | 101 | 903 | 974
0.44 | 94.5 | 876.5 | 952
0.45 | 81.5 | 850.5 | 934
0.46 | 73 | 822 | 889
0.47 | 64 | 795.5 | 872.5
0.48 | 77.5 | 769 | 885
0.49 | 75.5 | 741 | 840
0.5 | 58 | 729 | 800