## IDS-VDS Characteristic (mA-mm)
VGS (V) | VDS = 0.100 V | VDS = 0.500 V | VDS = 0.900 V
-0.75 | 0.00033938 | 0.0013324 | 0.0042958
-0.74 | 0.00032244 | 0.0012896 | 0.0041653
-0.73 | 0.00030937 | 0.0012388 | 0.0040589
-0.72 | 0.00029443 | 0.0011911 | 0.0039158
-0.71 | 0.00028113 | 0.0011456 | 0.0038084
-0.7 | 0.00026781 | 0.0011075 | 0.0036842
-0.69 | 0.00025831 | 0.0010638 | 0.0035818
-0.68 | 0.00024561 | 0.0010239 | 0.003489
-0.67 | 0.00023466 | 0.0009949 | 0.0033687
-0.66 | 0.00022644 | 0.0009615 | 0.0032748
-0.65 | 0.00021595 | 0.0009226 | 0.0031674
-0.64 | 0.00020736 | 0.0008951 | 0.0030648
-0.63 | 0.00019691 | 0.0008588 | 0.0029783
-0.62 | 0.00018802 | 0.0008315 | 0.0028787
-0.61 | 0.00017936 | 0.0008033 | 0.0028053
-0.6 | 0.00017178 | 0.000771 | 0.0027041
-0.59 | 0.00016352 | 0.0007439 | 0.002611
-0.58 | 0.00015654 | 0.0007197 | 0.0025294
-0.57 | 0.00015238 | 0.000695 | 0.0024595
-0.56 | 0.00014543 | 0.0006715 | 0.002386
-0.55 | 0.00013883 | 0.000651 | 0.0023177
-0.54 | 0.00013273 | 0.000625 | 0.0022531
-0.53 | 0.00012733 | 0.0006025 | 0.0021666
-0.52 | 0.00012226 | 0.000583 | 0.0021173
-0.51 | 0.00011718 | 0.0005657 | 0.0020552
-0.5 | 0.00011326 | 0.0005487 | 0.0020129
-0.49 | 0.00010917 | 0.0005361 | 0.0019603
-0.48 | 0.00010762 | 0.0005234 | 0.0019299
-0.47 | 0.00010661 | 0.0005202 | 0.0019182
-0.46 | 0.00010784 | 0.0005194 | 0.0019194
-0.45 | 0.00011056 | 0.000523 | 0.0019331
-0.44 | 0.0001159 | 0.0005417 | 0.0019671
-0.43 | 0.00012664 | 0.0005631 | 0.0020588
-0.42 | 0.00014226 | 0.0006094 | 0.0022055
-0.41 | 0.00016441 | 0.0006762 | 0.0024237
-0.4 | 0.00019869 | 0.0007806 | 0.0027265
-0.39 | 0.00024536 | 0.0009203 | 0.0032184
-0.38 | 0.00031604 | 0.0011303 | 0.0038976
-0.37 | 0.00040557 | 0.0014117 | 0.0048558
-0.36 | 0.00054134 | 0.0018056 | 0.006299
-0.35 | 0.0007343 | 0.0023766 | 0.008205
-0.34 | 0.0009996 | 0.0031364 | 0.010924
-0.33 | 0.0013332 | 0.0042152 | 0.014613
-0.32 | 0.0018313 | 0.0056369 | 0.019986
-0.31 | 0.0024677 | 0.007869 | 0.02722
-0.3 | 0.0034145 | 0.010552 | 0.037667
-0.29 | 0.0046349 | 0.014536 | 0.051374
-0.28 | 0.006493 | 0.019672 | 0.07083
-0.27 | 0.008799 | 0.027022 | 0.09789
-0.26 | 0.012125 | 0.036716 | 0.13322
-0.25 | 0.016322 | 0.049904 | 0.18221
-0.24 | 0.022379 | 0.06862 | 0.24968
-0.23 | 0.030292 | 0.09253 | 0.33884
-0.22 | 0.041332 | 0.12603 | 0.4605
-0.21 | 0.05592 | 0.16882 | 0.6251
-0.2 | 0.07658 | 0.2294 | 0.8374
-0.19 | 0.10304 | 0.30775 | 1.1284
-0.18 | 0.13975 | 0.41395 | 1.5152
-0.17 | 0.18663 | 0.55617 | 2.0046
-0.16 | 0.25309 | 0.7425 | 2.6538
-0.15 | 0.33617 | 0.9779 | 3.4755
-0.14 | 0.45058 | 1.3086 | 4.5359
-0.13 | 0.5974 | 1.7162 | 5.868
-0.12 | 0.7932 | 2.2524 | 7.521
-0.11 | 1.0541 | 2.9529 | 9.502
-0.1 | 1.3791 | 3.8071 | 11.875
-0.09 | 1.8239 | 4.9285 | 14.731
-0.08 | 2.3593 | 6.277 | 18.019
-0.07 | 3.0654 | 7.964 | 21.708
-0.06 | 3.9234 | 9.969 | 26.026
-0.05 | 5.0091 | 12.448 | 30.857
-0.04 | 6.291 | 15.282 | 36.161
-0.03 | 7.822 | 18.632 | 42.07
-0.02 | 9.773 | 22.484 | 48.331
-0.01 | 11.897 | 26.825 | 55.249
0 | 14.51 | 31.829 | 62.71
0.01 | 17.338 | 37.285 | 70.51
0.02 | 20.57 | 43.147 | 78.72
0.03 | 24.171 | 49.621 | 87.47
0.04 | 28.012 | 56.596 | 96.43
0.05 | 32.283 | 63.8 | 106.01
0.06 | 36.604 | 71.65 | 115.79
0.07 | 41.483 | 79.93 | 125.87
0.08 | 46.206 | 88.53 | 136.35
0.09 | 51.28 | 97.43 | 146.93
0.1 | 56.31 | 106.63 | 157.77
0.11 | 61.31 | 116.16 | 168.86
0.12 | 66.58 | 126.05 | 180.31
0.13 | 71.53 | 136.14 | 191.68
0.14 | 76.74 | 146.15 | 203.25
0.15 | 81.51 | 156.79 | 215.02
0.16 | 86.46 | 167.51 | 226.95
0.17 | 90.98 | 178.23 | 238.89
0.18 | 95.39 | 189.26 | 250.68
0.19 | 99.75 | 200.18 | 262.88
0.2 | 103.71 | 211.39 | 275.01
0.21 | 107.8 | 222.66 | 287.29
0.22 | 111.32 | 233.94 | 299.48
0.23 | 114.87 | 245.36 | 311.48
0.24 | 118.24 | 256.58 | 323.71
0.25 | 121.21 | 268.15 | 335.91
0.26 | 124.18 | 279.48 | 347.96
0.27 | 126.83 | 290.88 | 359.92
0.28 | 129.45 | 302.02 | 371.86
0.29 | 131.88 | 313.4 | 383.8
0.3 | 134.16 | 324.65 | 395.64
0.31 | 136.21 | 335.78 | 407.4
0.32 | 138.21 | 346.94 | 418.92
0.33 | 140.19 | 357.79 | 430.54
0.34 | 141.83 | 368.63 | 441.87
0.35 | 143.57 | 379.37 | 453.16
0.36 | 144.95 | 389.87 | 464.29
0.37 | 146.49 | 400.34 | 475.16
0.38 | 147.95 | 410.51 | 486.05
0.39 | 149.05 | 420.56 | 496.62
0.4 | 150.21 | 430.34 | 507.02
0.41 | 151.34 | 439.91 | 517.25
0.42 | 152.3 | 449.34 | 527.42
0.43 | 153.36 | 458.48 | 537.23
0.44 | 154.17 | 467.36 | 546.89
0.45 | 155 | 476.02 | 556.27
0.46 | 155.88 | 484.46 | 565.44
0.47 | 156.75 | 492.46 | 574.3
0.48 | 157.41 | 500.31 | 583
0.49 | 158.11 | 507.81 | 591.7
0.5 | 158.74 | 515.03 | 599.8

## Tranconductance (mS-mm)
VGS (V) | VDS = 0.100 V | VDS = 0.500 V | VDS = 0.900 V
-0.75 | -0.001694 | -0.00428 | -0.01305
-0.74 | -0.0015005 | -0.00468 | -0.011845
-0.73 | -0.0014005 | -0.004925 | -0.012475
-0.72 | -0.001412 | -0.00466 | -0.012525
-0.71 | -0.001331 | -0.00418 | -0.01158
-0.7 | -0.001141 | -0.00409 | -0.01133
-0.69 | -0.00111 | -0.00418 | -0.00976
-0.68 | -0.0011825 | -0.003445 | -0.010655
-0.67 | -0.0009585 | -0.00312 | -0.01071
-0.66 | -0.0009355 | -0.003615 | -0.010065
-0.65 | -0.000954 | -0.00332 | -0.0105
-0.64 | -0.000952 | -0.00319 | -0.009455
-0.63 | -0.000967 | -0.00318 | -0.009305
-0.62 | -0.0008775 | -0.002775 | -0.00865
-0.61 | -0.000812 | -0.003025 | -0.00873
-0.6 | -0.000792 | -0.00297 | -0.009715
-0.59 | -0.000762 | -0.002565 | -0.008735
-0.58 | -0.000557 | -0.002445 | -0.007575
-0.57 | -0.0005555 | -0.00241 | -0.00717
-0.56 | -0.0006775 | -0.0022 | -0.00709
-0.55 | -0.000635 | -0.002325 | -0.006645
-0.54 | -0.000575 | -0.002425 | -0.007555
-0.53 | -0.0005235 | -0.0021 | -0.00679
-0.52 | -0.0005075 | -0.00184 | -0.00557
-0.51 | -0.00045 | -0.001715 | -0.00522
-0.5 | -0.0004005 | -0.00148 | -0.004745
-0.49 | -0.000282 | -0.001265 | -0.00415
-0.48 | -0.000128 | -0.000795 | -0.002105
-0.47 | 1.1e-05 | -0.0002 | -0.000525
-0.46 | 0.0001975 | 0.00014 | 0.000745
-0.45 | 0.000403 | 0.001115 | 0.002385
-0.44 | 0.000804 | 0.002005 | 0.006285
-0.43 | 0.001318 | 0.003385 | 0.01192
-0.42 | 0.0018885 | 0.005655 | 0.018245
-0.41 | 0.0028215 | 0.00856 | 0.02605
-0.4 | 0.0040475 | 0.012205 | 0.039735
-0.39 | 0.0058675 | 0.017485 | 0.058555
-0.38 | 0.0080105 | 0.02457 | 0.08187
-0.37 | 0.011265 | 0.033765 | 0.12007
-0.36 | 0.0164365 | 0.048245 | 0.16746
-0.35 | 0.022913 | 0.06654 | 0.23125
-0.34 | 0.029945 | 0.09193 | 0.3204
-0.33 | 0.041585 | 0.125025 | 0.4531
-0.32 | 0.056725 | 0.18269 | 0.63035
-0.31 | 0.07916 | 0.245755 | 0.88405
-0.3 | 0.10836 | 0.33335 | 1.2077
-0.29 | 0.153925 | 0.456 | 1.65815
-0.28 | 0.208205 | 0.6243 | 2.3258
-0.27 | 0.2816 | 0.8522 | 3.1195
-0.26 | 0.37615 | 1.1441 | 4.216
-0.25 | 0.5127 | 1.5952 | 5.823
-0.24 | 0.6985 | 2.1313 | 7.8315
-0.23 | 0.94765 | 2.8705 | 10.541
-0.22 | 1.2814 | 3.8145 | 14.313
-0.21 | 1.7624 | 5.1685 | 18.845
-0.2 | 2.356 | 6.9465 | 25.165
-0.19 | 3.1585 | 9.2275 | 33.89
-0.18 | 4.1795 | 12.421 | 43.81
-0.17 | 5.667 | 16.4275 | 56.93
-0.16 | 7.477 | 21.0865 | 73.545
-0.15 | 9.8745 | 28.305 | 94.105
-0.14 | 13.0615 | 36.915 | 119.625
-0.13 | 17.131 | 47.19 | 149.255
-0.12 | 22.835 | 61.835 | 181.7
-0.11 | 29.295 | 77.735 | 217.7
-0.1 | 38.49 | 98.78 | 261.45
-0.09 | 49.01 | 123.495 | 307.2
-0.08 | 62.075 | 151.775 | 348.85
-0.07 | 78.205 | 184.6 | 400.35
-0.06 | 97.185 | 224.2 | 457.45
-0.05 | 118.38 | 265.65 | 506.75
-0.04 | 140.645 | 309.2 | 560.65
-0.03 | 174.1 | 360.1 | 608.5
-0.02 | 203.75 | 409.65 | 658.95
-0.01 | 236.85 | 467.25 | 718.95
0 | 272.05 | 523 | 763.05
0.01 | 303 | 565.9 | 800.5
0.02 | 341.65 | 616.8 | 848
0.03 | 372.1 | 672.45 | 885.5
0.04 | 405.6 | 708.95 | 927
0.05 | 429.6 | 752.7 | 968
0.06 | 460 | 806.5 | 993
0.07 | 480.1 | 844 | 1028
0.08 | 489.85 | 875 | 1053
0.09 | 505.2 | 905 | 1071
0.1 | 501.5 | 936.5 | 1096.5
0.11 | 513.5 | 971 | 1127
0.12 | 511 | 999 | 1141
0.13 | 508 | 1005 | 1147
0.14 | 499 | 1032.5 | 1167
0.15 | 486 | 1068 | 1185
0.16 | 473.5 | 1072 | 1193.5
0.17 | 446.5 | 1087.5 | 1186.5
0.18 | 438.5 | 1097.5 | 1199.5
0.19 | 416 | 1106.5 | 1216.5
0.2 | 402.5 | 1124 | 1220.5
0.21 | 380.5 | 1127.5 | 1223.5
0.22 | 353.5 | 1135 | 1209.5
0.23 | 346 | 1132 | 1211.5
0.24 | 317 | 1139.5 | 1221.5
0.25 | 297 | 1145 | 1212.5
0.26 | 281 | 1136.5 | 1200.5
0.27 | 263.5 | 1127 | 1195
0.28 | 252.5 | 1126 | 1194
0.29 | 235.5 | 1131.5 | 1189
0.3 | 216.5 | 1119 | 1180
0.31 | 202.5 | 1114.5 | 1164
0.32 | 199 | 1100.5 | 1157
0.33 | 181 | 1084.5 | 1147.5
0.34 | 169 | 1079 | 1131
0.35 | 156 | 1062 | 1121
0.36 | 146 | 1048.5 | 1100
0.37 | 150 | 1032 | 1088
0.38 | 128 | 1011 | 1073
0.39 | 113 | 991.5 | 1048.5
0.4 | 114.5 | 967.5 | 1031.5
0.41 | 104.5 | 950 | 1020
0.42 | 101 | 928.5 | 999
0.43 | 93.5 | 901 | 973.5
0.44 | 82 | 877 | 952
0.45 | 85.5 | 855 | 927.5
0.46 | 87.5 | 822 | 901.5
0.47 | 76.5 | 792.5 | 878
0.48 | 68 | 767.5 | 870
0.49 | 66.5 | 736 | 840
0.5 | 63 | 722 | 810