## IDS-VDS Characteristic (mA-mm)
VGS (V) | VDS = 0.100 V | VDS = 0.500 V | VDS = 0.900 V
-0.75 | 0.00033026 | 0.0013145 | 0.0041993
-0.74 | 0.00031522 | 0.0012751 | 0.0040654
-0.73 | 0.00030266 | 0.0012288 | 0.0039599
-0.72 | 0.00028746 | 0.0011774 | 0.0038408
-0.71 | 0.00027408 | 0.0011397 | 0.0037092
-0.7 | 0.00026379 | 0.0010963 | 0.0036113
-0.69 | 0.00025017 | 0.0010633 | 0.003479
-0.68 | 0.00024018 | 0.0010197 | 0.0033983
-0.67 | 0.00023053 | 0.0009856 | 0.0033021
-0.66 | 0.00021963 | 0.0009491 | 0.0032091
-0.65 | 0.00020987 | 0.0009149 | 0.0030914
-0.64 | 0.00019955 | 0.0008882 | 0.002999
-0.63 | 0.00019136 | 0.0008541 | 0.0028882
-0.62 | 0.00018304 | 0.0008208 | 0.0028088
-0.61 | 0.00017412 | 0.0007976 | 0.0027172
-0.6 | 0.00016677 | 0.0007619 | 0.0026235
-0.59 | 0.00016025 | 0.0007386 | 0.0025436
-0.58 | 0.00015214 | 0.0007124 | 0.0024636
-0.57 | 0.00014621 | 0.0006871 | 0.0023926
-0.56 | 0.00013882 | 0.0006645 | 0.0023144
-0.55 | 0.00013251 | 0.0006394 | 0.0022492
-0.54 | 0.00012793 | 0.0006156 | 0.0021823
-0.53 | 0.0001219 | 0.0006004 | 0.0021182
-0.52 | 0.00011793 | 0.0005777 | 0.0020547
-0.51 | 0.00011217 | 0.0005623 | 0.0019925
-0.5 | 0.00010899 | 0.0005477 | 0.0019547
-0.49 | 0.00010555 | 0.0005294 | 0.0018984
-0.48 | 0.0001039 | 0.0005201 | 0.0018689
-0.47 | 0.00010237 | 0.0005165 | 0.0018367
-0.46 | 0.00010323 | 0.0005094 | 0.0018422
-0.45 | 0.00010521 | 0.0005117 | 0.0018548
-0.44 | 0.0001109 | 0.0005253 | 0.0018979
-0.43 | 0.00011992 | 0.0005552 | 0.0019673
-0.42 | 0.0001346 | 0.0005923 | 0.0020938
-0.41 | 0.00015617 | 0.0006575 | 0.00229
-0.4 | 0.00018695 | 0.0007465 | 0.0025912
-0.39 | 0.00023233 | 0.000882 | 0.0030333
-0.38 | 0.00029359 | 0.0010713 | 0.0036546
-0.37 | 0.00038522 | 0.0013395 | 0.0045513
-0.36 | 0.00050339 | 0.0017168 | 0.005844
-0.35 | 0.0006893 | 0.0022235 | 0.007624
-0.34 | 0.0009372 | 0.0029656 | 0.010166
-0.33 | 0.0012504 | 0.0039315 | 0.013634
-0.32 | 0.0017183 | 0.0053653 | 0.018544
-0.31 | 0.0023266 | 0.007326 | 0.025315
-0.3 | 0.0032065 | 0.009922 | 0.034856
-0.29 | 0.0043889 | 0.01363 | 0.047813
-0.28 | 0.00611 | 0.018434 | 0.06578
-0.27 | 0.008373 | 0.025381 | 0.09065
-0.26 | 0.011312 | 0.034307 | 0.12452
-0.25 | 0.015546 | 0.047167 | 0.16993
-0.24 | 0.020992 | 0.06451 | 0.23218
-0.23 | 0.02894 | 0.08691 | 0.31715
-0.22 | 0.038961 | 0.11909 | 0.42994
-0.21 | 0.053295 | 0.15911 | 0.583
-0.2 | 0.07265 | 0.21622 | 0.7848
-0.19 | 0.09769 | 0.29128 | 1.0549
-0.18 | 0.13245 | 0.39117 | 1.419
-0.17 | 0.17887 | 0.52746 | 1.8909
-0.16 | 0.23805 | 0.7025 | 2.5017
-0.15 | 0.3224 | 0.9266 | 3.2892
-0.14 | 0.42821 | 1.2377 | 4.285
-0.13 | 0.569 | 1.6365 | 5.5472
-0.12 | 0.7632 | 2.134 | 7.126
-0.11 | 1.0016 | 2.8127 | 9.04
-0.1 | 1.3279 | 3.6258 | 11.322
-0.09 | 1.7397 | 4.6997 | 14.104
-0.08 | 2.2634 | 5.988 | 17.239
-0.07 | 2.9329 | 7.631 | 20.911
-0.06 | 3.756 | 9.558 | 25.094
-0.05 | 4.8271 | 11.951 | 29.871
-0.04 | 6.024 | 14.75 | 35.142
-0.03 | 7.61 | 18.03 | 40.774
-0.02 | 9.38 | 21.732 | 47.125
-0.01 | 11.58 | 26.078 | 53.856
0 | 14.044 | 30.957 | 61.27
0.01 | 16.958 | 36.3 | 69.03
0.02 | 20.052 | 42.155 | 77.28
0.03 | 23.65 | 48.504 | 85.89
0.04 | 27.535 | 55.411 | 94.9
0.05 | 31.601 | 62.68 | 104.36
0.06 | 36.203 | 70.45 | 114.08
0.07 | 40.784 | 78.7 | 124.21
0.08 | 45.715 | 87.35 | 134.53
0.09 | 50.631 | 96.09 | 145.23
0.1 | 55.698 | 105.43 | 156.09
0.11 | 60.81 | 114.97 | 167.23
0.12 | 65.94 | 124.79 | 178.52
0.13 | 71.35 | 134.96 | 190.16
0.14 | 76.19 | 145.1 | 201.78
0.15 | 81.3 | 155.65 | 213.46
0.16 | 86.01 | 166.33 | 225.59
0.17 | 90.72 | 177.19 | 237.35
0.18 | 95.21 | 188.14 | 249.44
0.19 | 99.51 | 199.21 | 261.67
0.2 | 103.79 | 210.39 | 273.8
0.21 | 107.59 | 221.78 | 286.09
0.22 | 111.42 | 233.14 | 298.22
0.23 | 114.91 | 244.39 | 310.48
0.24 | 118.2 | 255.9 | 322.68
0.25 | 121.43 | 267.46 | 335.06
0.26 | 124.4 | 278.84 | 347.03
0.27 | 127.27 | 290.36 | 359.18
0.28 | 129.77 | 301.57 | 371.24
0.29 | 132.24 | 313.02 | 383.28
0.3 | 134.41 | 324.44 | 395.32
0.31 | 136.69 | 335.63 | 406.98
0.32 | 138.93 | 346.7 | 418.78
0.33 | 140.68 | 357.77 | 430.36
0.34 | 142.48 | 368.65 | 441.88
0.35 | 143.97 | 379.43 | 453.24
0.36 | 145.59 | 390.12 | 464.37
0.37 | 147.29 | 400.48 | 475.61
0.38 | 148.53 | 410.87 | 486.47
0.39 | 149.69 | 420.99 | 497.16
0.4 | 150.92 | 430.82 | 507.54
0.41 | 152.13 | 440.68 | 518
0.42 | 153.2 | 450 | 528.23
0.43 | 154.16 | 459.32 | 538.16
0.44 | 154.93 | 468.34 | 547.95
0.45 | 155.92 | 477.04 | 557.35
0.46 | 157.03 | 485.61 | 566.78
0.47 | 157.51 | 493.69 | 575.7
0.48 | 158.31 | 501.58 | 584.4
0.49 | 158.95 | 509.25 | 593.3
0.5 | 159.71 | 516.56 | 601.2

## Tranconductance (mS-mm)
VGS (V) | VDS = 0.100 V | VDS = 0.500 V | VDS = 0.900 V
-0.75 | -0.001504 | -0.00394 | -0.01339
-0.74 | -0.00138 | -0.004285 | -0.01197
-0.73 | -0.001388 | -0.004885 | -0.01123
-0.72 | -0.001429 | -0.004455 | -0.012535
-0.71 | -0.0011835 | -0.004055 | -0.011475
-0.7 | -0.0011955 | -0.00382 | -0.01151
-0.69 | -0.0011805 | -0.00383 | -0.01065
-0.68 | -0.000982 | -0.003885 | -0.008845
-0.67 | -0.0010275 | -0.00353 | -0.00946
-0.66 | -0.001033 | -0.003535 | -0.010535
-0.65 | -0.001004 | -0.003045 | -0.010505
-0.64 | -0.0009255 | -0.00304 | -0.01016
-0.63 | -0.0008255 | -0.00337 | -0.00951
-0.62 | -0.000862 | -0.002825 | -0.00855
-0.61 | -0.0008135 | -0.002945 | -0.009265
-0.6 | -0.0006935 | -0.00295 | -0.00868
-0.59 | -0.0007315 | -0.002475 | -0.007995
-0.58 | -0.000702 | -0.002575 | -0.00755
-0.57 | -0.000666 | -0.002395 | -0.00746
-0.56 | -0.000685 | -0.002385 | -0.00717
-0.55 | -0.0005445 | -0.002445 | -0.006605
-0.54 | -0.0005305 | -0.00195 | -0.00655
-0.53 | -0.0005 | -0.001895 | -0.00638
-0.52 | -0.0004865 | -0.001905 | -0.006285
-0.51 | -0.000447 | -0.0015 | -0.005
-0.5 | -0.000331 | -0.001645 | -0.004705
-0.49 | -0.0002545 | -0.00138 | -0.00429
-0.48 | -0.000159 | -0.000645 | -0.003085
-0.47 | -3.35e-05 | -0.000535 | -0.001335
-0.46 | 0.000142 | -0.00024 | 0.000905
-0.45 | 0.0003835 | 0.000795 | 0.002785
-0.44 | 0.0007355 | 0.002175 | 0.005625
-0.43 | 0.001185 | 0.00335 | 0.009795
-0.42 | 0.0018125 | 0.005115 | 0.016135
-0.41 | 0.0026175 | 0.00771 | 0.02487
-0.4 | 0.003808 | 0.011225 | 0.037165
-0.39 | 0.005332 | 0.01624 | 0.05317
-0.38 | 0.0076445 | 0.022875 | 0.0759
-0.37 | 0.01049 | 0.032275 | 0.10947
-0.36 | 0.015204 | 0.0442 | 0.153635
-0.35 | 0.0216905 | 0.06244 | 0.2161
-0.34 | 0.028055 | 0.0854 | 0.3005
-0.33 | 0.039055 | 0.119985 | 0.4189
-0.32 | 0.05381 | 0.169725 | 0.58405
-0.31 | 0.07441 | 0.227835 | 0.8156
-0.3 | 0.103115 | 0.3152 | 1.1249
-0.29 | 0.145175 | 0.4256 | 1.5462
-0.28 | 0.199205 | 0.58755 | 2.14185
-0.27 | 0.2601 | 0.79365 | 2.937
-0.26 | 0.35865 | 1.0893 | 3.964
-0.25 | 0.484 | 1.51015 | 5.383
-0.24 | 0.6697 | 1.98715 | 7.361
-0.23 | 0.89845 | 2.729 | 9.888
-0.22 | 1.21775 | 3.61 | 13.2925
-0.21 | 1.68445 | 4.8565 | 17.743
-0.2 | 2.21975 | 6.6085 | 23.595
-0.19 | 2.99 | 8.7475 | 31.71
-0.18 | 4.059 | 11.809 | 41.8
-0.17 | 5.28 | 15.5665 | 54.135
-0.16 | 7.1765 | 19.957 | 69.915
-0.15 | 9.508 | 26.76 | 89.165
-0.14 | 12.33 | 35.495 | 112.9
-0.13 | 16.7495 | 44.815 | 142.05
-0.12 | 21.63 | 58.81 | 174.64
-0.11 | 28.235 | 74.59 | 209.8
-0.1 | 36.905 | 94.35 | 253.2
-0.09 | 46.775 | 118.11 | 295.85
-0.08 | 59.66 | 146.565 | 340.35
-0.07 | 74.63 | 178.5 | 392.75
-0.06 | 94.71 | 216 | 448
-0.05 | 113.4 | 259.6 | 502.4
-0.04 | 139.145 | 303.95 | 545.15
-0.03 | 167.8 | 349.1 | 599.15
-0.02 | 198.5 | 402.4 | 654.1
-0.01 | 233.2 | 461.25 | 707.25
0 | 268.9 | 511.1 | 758.7
0.01 | 300.4 | 559.9 | 800.5
0.02 | 334.6 | 610.2 | 843
0.03 | 374.15 | 662.8 | 881
0.04 | 397.55 | 708.8 | 923.5
0.05 | 433.4 | 751.95 | 959
0.06 | 459.15 | 801 | 992.5
0.07 | 475.6 | 845 | 1022.5
0.08 | 492.35 | 869.5 | 1051
0.09 | 499.15 | 904 | 1078
0.1 | 508.95 | 944 | 1100
0.11 | 512.1 | 968 | 1121.5
0.12 | 527 | 999.5 | 1146.5
0.13 | 512.5 | 1015.5 | 1163
0.14 | 497.5 | 1034.5 | 1165
0.15 | 491 | 1061.5 | 1190.5
0.16 | 471 | 1077 | 1194.5
0.17 | 460 | 1090.5 | 1192.5
0.18 | 439.5 | 1101 | 1216
0.19 | 429 | 1112.5 | 1218
0.2 | 404 | 1128.5 | 1221
0.21 | 381.5 | 1137.5 | 1221
0.22 | 366 | 1130.5 | 1219.5
0.23 | 339 | 1138 | 1223
0.24 | 326 | 1153.5 | 1229
0.25 | 310 | 1147 | 1217.5
0.26 | 292 | 1145 | 1206
0.27 | 268.5 | 1136.5 | 1210.5
0.28 | 248.5 | 1133 | 1205
0.29 | 232 | 1143.5 | 1204
0.3 | 222.5 | 1130.5 | 1185
0.31 | 226 | 1113 | 1173
0.32 | 199.5 | 1107 | 1169
0.33 | 177.5 | 1097.5 | 1155
0.34 | 164.5 | 1083 | 1144
0.35 | 155.5 | 1073.5 | 1124.5
0.36 | 166 | 1052.5 | 1118.5
0.37 | 147 | 1037.5 | 1105
0.38 | 120 | 1025.5 | 1077.5
0.39 | 119.5 | 997.5 | 1053.5
0.4 | 122 | 984.5 | 1042
0.41 | 114 | 959 | 1034.5
0.42 | 101.5 | 932 | 1008
0.43 | 86.5 | 917 | 986
0.44 | 88 | 886 | 959.5
0.45 | 105 | 863.5 | 941.5
0.46 | 79.5 | 832.5 | 917.5
0.47 | 64 | 798.5 | 881
0.48 | 72 | 778 | 880
0.49 | 70 | 749 | 840
0.5 | 76 | 731 | 790