## IDS-VDS Characteristic (mA-mm)
VGS (V) | VDS = 0.100 V | VDS = 0.500 V | VDS = 0.900 V
-0.75 | 0.00032376 | 0.0012494 | 0.0039817
-0.74 | 0.00030947 | 0.0012048 | 0.0038662
-0.73 | 0.00029441 | 0.0011694 | 0.0037588
-0.72 | 0.00028225 | 0.0011209 | 0.0036527
-0.71 | 0.00026874 | 0.0010864 | 0.0035505
-0.7 | 0.00025777 | 0.0010499 | 0.0034396
-0.69 | 0.000247 | 0.0010082 | 0.0033357
-0.68 | 0.00023608 | 0.0009725 | 0.0032493
-0.67 | 0.00022475 | 0.0009413 | 0.0031251
-0.66 | 0.0002154 | 0.0009074 | 0.0030294
-0.65 | 0.0002066 | 0.0008792 | 0.0029399
-0.64 | 0.00019568 | 0.0008508 | 0.0028738
-0.63 | 0.00018794 | 0.0008204 | 0.0027622
-0.62 | 0.00017889 | 0.0007917 | 0.0026732
-0.61 | 0.00017096 | 0.0007632 | 0.0026012
-0.6 | 0.00016443 | 0.0007372 | 0.0025309
-0.59 | 0.00015753 | 0.0007066 | 0.0024386
-0.58 | 0.00015024 | 0.0006858 | 0.0023687
-0.57 | 0.00014221 | 0.00066 | 0.0022887
-0.56 | 0.00013638 | 0.000636 | 0.0022318
-0.55 | 0.0001302 | 0.0006178 | 0.0021703
-0.54 | 0.00012443 | 0.0005996 | 0.0020881
-0.53 | 0.00012013 | 0.0005733 | 0.0020302
-0.52 | 0.00011485 | 0.0005561 | 0.001978
-0.51 | 0.00011042 | 0.000536 | 0.0019266
-0.5 | 0.00010613 | 0.0005252 | 0.0018761
-0.49 | 0.00010465 | 0.0005145 | 0.0018326
-0.48 | 0.00010196 | 0.0005043 | 0.0018068
-0.47 | 0.00010215 | 0.00049983 | 0.0017927
-0.46 | 0.00010181 | 0.00049694 | 0.0017968
-0.45 | 0.00010618 | 0.00050518 | 0.0018157
-0.44 | 0.00011137 | 0.00051781 | 0.0018614
-0.43 | 0.00012234 | 0.00054874 | 0.0019536
-0.42 | 0.00013798 | 0.0005939 | 0.0020941
-0.41 | 0.00016046 | 0.0006658 | 0.0023124
-0.4 | 0.00019456 | 0.0007603 | 0.0026462
-0.39 | 0.00024228 | 0.0009105 | 0.0031202
-0.38 | 0.00031147 | 0.0011113 | 0.003803
-0.37 | 0.00040167 | 0.0014033 | 0.0047725
-0.36 | 0.00053582 | 0.0018062 | 0.006222
-0.35 | 0.0007334 | 0.0023606 | 0.008124
-0.34 | 0.0009916 | 0.0031542 | 0.010813
-0.33 | 0.0013301 | 0.0041854 | 0.014564
-0.32 | 0.0018272 | 0.005696 | 0.019795
-0.31 | 0.0024658 | 0.007799 | 0.027059
-0.3 | 0.0034148 | 0.010485 | 0.037335
-0.29 | 0.0046325 | 0.014502 | 0.051133
-0.28 | 0.006457 | 0.019572 | 0.0706
-0.27 | 0.008795 | 0.027001 | 0.09649
-0.26 | 0.012051 | 0.036503 | 0.1321
-0.25 | 0.016298 | 0.049718 | 0.18088
-0.24 | 0.022353 | 0.06844 | 0.24707
-0.23 | 0.0302 | 0.09225 | 0.33669
-0.22 | 0.041442 | 0.12618 | 0.45681
-0.21 | 0.055697 | 0.16822 | 0.6176
-0.2 | 0.07685 | 0.22806 | 0.8331
-0.19 | 0.10252 | 0.30689 | 1.118
-0.18 | 0.13983 | 0.41124 | 1.4969
-0.17 | 0.18615 | 0.55557 | 1.9911
-0.16 | 0.25119 | 0.7349 | 2.6197
-0.15 | 0.33514 | 0.9719 | 3.4417
-0.14 | 0.44754 | 1.2909 | 4.4796
-0.13 | 0.5951 | 1.7068 | 5.794
-0.12 | 0.7869 | 2.229 | 7.412
-0.11 | 1.047 | 2.9225 | 9.374
-0.1 | 1.3687 | 3.7621 | 11.74
-0.09 | 1.813 | 4.8714 | 14.508
-0.08 | 2.347 | 6.198 | 17.763
-0.07 | 3.0391 | 7.91 | 21.572
-0.06 | 3.8979 | 9.859 | 25.788
-0.05 | 4.9532 | 12.316 | 30.569
-0.04 | 6.245 | 15.173 | 35.864
-0.03 | 7.768 | 18.463 | 41.741
-0.02 | 9.706 | 22.279 | 48.017
-0.01 | 11.851 | 26.635 | 54.898
0 | 14.438 | 31.618 | 62.36
0.01 | 17.262 | 37.01 | 70.09
0.02 | 20.443 | 42.887 | 78.28
0.03 | 24.073 | 49.217 | 87.07
0.04 | 27.912 | 56.269 | 96.15
0.05 | 32.202 | 63.47 | 105.67
0.06 | 36.549 | 71.41 | 115.2
0.07 | 41.381 | 79.7 | 125.51
0.08 | 46.16 | 88.25 | 135.89
0.09 | 51.158 | 97.11 | 146.53
0.1 | 56.32 | 106.41 | 157.51
0.11 | 61.25 | 115.95 | 168.52
0.12 | 66.62 | 125.83 | 179.98
0.13 | 71.57 | 135.93 | 191.46
0.14 | 76.76 | 146.07 | 203.08
0.15 | 81.55 | 156.63 | 214.77
0.16 | 86.51 | 167.42 | 226.82
0.17 | 91.14 | 178.24 | 238.83
0.18 | 95.55 | 189.27 | 250.79
0.19 | 100 | 200.14 | 262.87
0.2 | 103.97 | 211.44 | 274.95
0.21 | 108.03 | 222.88 | 287.34
0.22 | 111.68 | 234.14 | 299.54
0.23 | 115.17 | 245.58 | 311.8
0.24 | 118.67 | 256.92 | 324.1
0.25 | 121.68 | 268.49 | 336.15
0.26 | 124.71 | 279.87 | 348.37
0.27 | 127.34 | 291.36 | 360.51
0.28 | 130.02 | 302.55 | 372.5
0.29 | 132.54 | 313.93 | 384.38
0.3 | 134.81 | 325.35 | 396.37
0.31 | 136.91 | 336.53 | 408.2
0.32 | 138.88 | 347.64 | 419.82
0.33 | 140.78 | 358.59 | 431.58
0.34 | 142.54 | 369.55 | 442.79
0.35 | 144.27 | 380.31 | 454.23
0.36 | 145.71 | 390.9 | 465.39
0.37 | 147.16 | 401.42 | 476.47
0.38 | 148.7 | 411.67 | 487.46
0.39 | 149.78 | 421.78 | 497.96
0.4 | 151.1 | 431.62 | 508.54
0.41 | 152.1 | 441.36 | 518.89
0.42 | 153.12 | 450.8 | 529.1
0.43 | 154.32 | 460.05 | 538.96
0.44 | 155.17 | 469.03 | 548.67
0.45 | 156.03 | 477.66 | 558.18
0.46 | 156.79 | 486.29 | 567.57
0.47 | 157.54 | 494.25 | 576.4
0.48 | 158.32 | 502.2 | 585.1
0.49 | 159.06 | 509.73 | 593.8
0.5 | 159.61 | 517.04 | 602.2

## Tranconductance (mS-mm)
VGS (V) | VDS = 0.100 V | VDS = 0.500 V | VDS = 0.900 V
-0.75 | -0.001429 | -0.00446 | -0.01155
-0.74 | -0.0014675 | -0.004 | -0.011145
-0.73 | -0.001361 | -0.004195 | -0.010675
-0.72 | -0.0012835 | -0.00415 | -0.010415
-0.71 | -0.001224 | -0.00355 | -0.010655
-0.7 | -0.001087 | -0.00391 | -0.01074
-0.69 | -0.0010845 | -0.00387 | -0.009515
-0.68 | -0.0011125 | -0.003345 | -0.01053
-0.67 | -0.001034 | -0.003255 | -0.010995
-0.66 | -0.0009075 | -0.003105 | -0.00926
-0.65 | -0.000986 | -0.00283 | -0.00778
-0.64 | -0.000933 | -0.00294 | -0.008885
-0.63 | -0.0008395 | -0.002955 | -0.01003
-0.62 | -0.000849 | -0.00286 | -0.00805
-0.61 | -0.000723 | -0.002725 | -0.007115
-0.6 | -0.0006715 | -0.00283 | -0.00813
-0.59 | -0.0007095 | -0.00257 | -0.00811
-0.58 | -0.000766 | -0.00233 | -0.007495
-0.57 | -0.000693 | -0.00249 | -0.006845
-0.56 | -0.0006005 | -0.00211 | -0.00592
-0.55 | -0.0005975 | -0.00182 | -0.007185
-0.54 | -0.0005035 | -0.002225 | -0.007005
-0.53 | -0.000479 | -0.002175 | -0.005505
-0.52 | -0.0004855 | -0.001865 | -0.00518
-0.51 | -0.000436 | -0.001545 | -0.005095
-0.5 | -0.0002885 | -0.001075 | -0.0047
-0.49 | -0.0002085 | -0.001045 | -0.003465
-0.48 | -0.000125 | -0.0007335 | -0.001995
-0.47 | -7.5e-06 | -0.000368 | -0.0005
-0.46 | 0.0002015 | 0.0002675 | 0.00115
-0.45 | 0.000478 | 0.0010435 | 0.00323
-0.44 | 0.000808 | 0.002178 | 0.006895
-0.43 | 0.0013305 | 0.0038045 | 0.011635
-0.42 | 0.001906 | 0.005853 | 0.01794
-0.41 | 0.002829 | 0.00832 | 0.027605
-0.4 | 0.004091 | 0.012235 | 0.04039
-0.39 | 0.0058455 | 0.01755 | 0.05784
-0.38 | 0.0079695 | 0.02464 | 0.082615
-0.37 | 0.0112175 | 0.034745 | 0.12095
-0.36 | 0.0165865 | 0.047865 | 0.167575
-0.35 | 0.022789 | 0.0674 | 0.22955
-0.34 | 0.029835 | 0.09124 | 0.322
-0.33 | 0.04178 | 0.12709 | 0.4491
-0.32 | 0.056785 | 0.18068 | 0.62475
-0.31 | 0.07938 | 0.23945 | 0.877
-0.3 | 0.108335 | 0.33515 | 1.2037
-0.29 | 0.15211 | 0.45435 | 1.66325
-0.28 | 0.208125 | 0.62495 | 2.26785
-0.27 | 0.2797 | 0.84655 | 3.075
-0.26 | 0.37515 | 1.13585 | 4.2195
-0.25 | 0.5151 | 1.59685 | 5.7485
-0.24 | 0.6951 | 2.1266 | 7.7905
-0.23 | 0.95445 | 2.887 | 10.487
-0.22 | 1.27485 | 3.7985 | 14.0455
-0.21 | 1.7704 | 5.094 | 18.8145
-0.2 | 2.34115 | 6.9335 | 25.02
-0.19 | 3.149 | 9.159 | 33.19
-0.18 | 4.1815 | 12.434 | 43.655
-0.17 | 5.568 | 16.183 | 56.14
-0.16 | 7.4495 | 20.8165 | 72.53
-0.15 | 9.8175 | 27.8 | 92.995
-0.14 | 12.998 | 36.745 | 117.615
-0.13 | 16.968 | 46.905 | 146.62
-0.12 | 22.595 | 60.785 | 179
-0.11 | 29.09 | 76.655 | 216.4
-0.1 | 38.3 | 97.445 | 256.7
-0.09 | 48.915 | 121.795 | 301.15
-0.08 | 61.305 | 151.93 | 353.2
-0.07 | 77.545 | 183.05 | 401.25
-0.06 | 95.705 | 220.3 | 449.85
-0.05 | 117.355 | 265.7 | 503.8
-0.04 | 140.74 | 307.35 | 558.6
-0.03 | 173.05 | 355.3 | 607.65
-0.02 | 204.15 | 408.6 | 657.85
-0.01 | 236.6 | 466.95 | 717.15
0 | 270.55 | 518.75 | 759.6
0.01 | 300.25 | 563.45 | 796
0.02 | 340.55 | 610.35 | 849
0.03 | 373.45 | 669.1 | 893.5
0.04 | 406.45 | 712.65 | 930
0.05 | 431.85 | 757.05 | 952.5
0.06 | 458.95 | 811.5 | 992
0.07 | 480.55 | 842 | 1034.5
0.08 | 488.85 | 870.5 | 1051
0.09 | 508 | 908 | 1081
0.1 | 504.6 | 942 | 1099.5
0.11 | 515 | 971 | 1123.5
0.12 | 516 | 999 | 1147
0.13 | 507 | 1012 | 1155
0.14 | 499 | 1035 | 1165.5
0.15 | 487.5 | 1067.5 | 1187
0.16 | 479.5 | 1080.5 | 1203
0.17 | 452 | 1092.5 | 1198.5
0.18 | 443 | 1095 | 1202
0.19 | 421 | 1108.5 | 1208
0.2 | 401.5 | 1137 | 1223.5
0.21 | 385.5 | 1135 | 1229.5
0.22 | 357 | 1135 | 1223
0.23 | 349.5 | 1139 | 1228
0.24 | 325.5 | 1145.5 | 1217.5
0.25 | 302 | 1147.5 | 1213.5
0.26 | 283 | 1143.5 | 1218
0.27 | 265.5 | 1134 | 1206.5
0.28 | 260 | 1128.5 | 1193.5
0.29 | 239.5 | 1140 | 1193.5
0.3 | 218.5 | 1130 | 1191
0.31 | 203.5 | 1114.5 | 1172.5
0.32 | 193.5 | 1103 | 1169
0.33 | 183 | 1095.5 | 1148.5
0.34 | 174.5 | 1086 | 1132.5
0.35 | 158.5 | 1067.5 | 1130
0.36 | 144.5 | 1055.5 | 1112
0.37 | 149.5 | 1038.5 | 1103.5
0.38 | 131 | 1018 | 1074.5
0.39 | 120 | 997.5 | 1054
0.4 | 116 | 979 | 1046.5
0.41 | 101 | 959 | 1028
0.42 | 111 | 934.5 | 1003.5
0.43 | 102.5 | 911.5 | 978.5
0.44 | 85.5 | 880.5 | 961
0.45 | 81 | 863 | 945
0.46 | 75.5 | 829.5 | 911
0.47 | 76.5 | 795.5 | 876.5
0.48 | 76 | 774 | 870
0.49 | 64.5 | 742 | 855
0.5 | 55 | 731 | 840