## IDS-VDS Characteristic (mA-mm)
VGS (V) | VDS = 0.100 V | VDS = 0.500 V | VDS = 0.900 V
-0.75 | 0.00034481 | 0.0013627 | 0.0044045
-0.74 | 0.00032845 | 0.0013101 | 0.0042827
-0.73 | 0.00031484 | 0.0012749 | 0.0041247
-0.72 | 0.00030001 | 0.0012293 | 0.0040161
-0.71 | 0.00028621 | 0.0011859 | 0.0038983
-0.7 | 0.00027285 | 0.0011441 | 0.003786
-0.69 | 0.00026449 | 0.0011021 | 0.0036706
-0.68 | 0.00025018 | 0.0010572 | 0.0035601
-0.67 | 0.0002426 | 0.0010229 | 0.0034278
-0.66 | 0.00022947 | 0.0009858 | 0.003351
-0.65 | 0.00021886 | 0.000957 | 0.0032195
-0.64 | 0.00020889 | 0.0009202 | 0.003141
-0.63 | 0.00019755 | 0.0008871 | 0.0030406
-0.62 | 0.0001899 | 0.0008531 | 0.0029528
-0.61 | 0.00018145 | 0.0008191 | 0.0028501
-0.6 | 0.00017311 | 0.0007933 | 0.0027666
-0.59 | 0.00016661 | 0.0007698 | 0.0026792
-0.58 | 0.00015896 | 0.0007372 | 0.0025999
-0.57 | 0.00015164 | 0.0007095 | 0.002518
-0.56 | 0.00014496 | 0.00069 | 0.0024216
-0.55 | 0.00013796 | 0.0006626 | 0.0023664
-0.54 | 0.00013233 | 0.0006421 | 0.0022852
-0.53 | 0.00012658 | 0.0006171 | 0.0022221
-0.52 | 0.00012248 | 0.0005998 | 0.002159
-0.51 | 0.00011678 | 0.0005786 | 0.0020993
-0.5 | 0.00011308 | 0.0005637 | 0.002047
-0.49 | 0.00010952 | 0.0005493 | 0.0019951
-0.48 | 0.00010732 | 0.0005353 | 0.001952
-0.47 | 0.00010564 | 0.0005269 | 0.0019276
-0.46 | 0.00010516 | 0.0005206 | 0.0019222
-0.45 | 0.00010861 | 0.0005271 | 0.0019265
-0.44 | 0.00011305 | 0.0005345 | 0.0019684
-0.43 | 0.00012246 | 0.0005623 | 0.0020321
-0.42 | 0.00013535 | 0.0005997 | 0.0021613
-0.41 | 0.00015718 | 0.0006611 | 0.0023414
-0.4 | 0.00018754 | 0.0007488 | 0.0026319
-0.39 | 0.00023118 | 0.0008814 | 0.00304
-0.38 | 0.00029349 | 0.0010634 | 0.0036487
-0.37 | 0.000379 | 0.0013226 | 0.0044932
-0.36 | 0.00050427 | 0.0016891 | 0.005742
-0.35 | 0.0006849 | 0.0021897 | 0.007439
-0.34 | 0.0009259 | 0.0029085 | 0.009872
-0.33 | 0.0012425 | 0.0038413 | 0.013253
-0.32 | 0.0017103 | 0.0052432 | 0.017961
-0.31 | 0.0023092 | 0.007194 | 0.02443
-0.3 | 0.0031953 | 0.00972 | 0.03366
-0.29 | 0.0043219 | 0.013352 | 0.046205
-0.28 | 0.006045 | 0.018082 | 0.06398
-0.27 | 0.008241 | 0.024961 | 0.08789
-0.26 | 0.011339 | 0.033641 | 0.12015
-0.25 | 0.015385 | 0.046347 | 0.16447
-0.24 | 0.021112 | 0.06327 | 0.22433
-0.23 | 0.028516 | 0.08498 | 0.30579
-0.22 | 0.039096 | 0.11622 | 0.41842
-0.21 | 0.052515 | 0.15717 | 0.56649
-0.2 | 0.07223 | 0.21114 | 0.7658
-0.19 | 0.09708 | 0.28695 | 1.029
-0.18 | 0.13235 | 0.3838 | 1.3875
-0.17 | 0.17668 | 0.51637 | 1.8475
-0.16 | 0.23908 | 0.6871 | 2.4417
-0.15 | 0.31924 | 0.916 | 3.204
-0.14 | 0.42818 | 1.211 | 4.201
-0.13 | 0.5724 | 1.6138 | 5.4195
-0.12 | 0.755 | 2.1053 | 6.99
-0.11 | 1.0048 | 2.768 | 8.851
-0.1 | 1.3279 | 3.5907 | 11.158
-0.09 | 1.7328 | 4.6421 | 13.887
-0.08 | 2.2777 | 5.892 | 16.997
-0.07 | 2.9261 | 7.53 | 20.694
-0.06 | 3.7815 | 9.468 | 24.818
-0.05 | 4.8113 | 11.817 | 29.537
-0.04 | 6.058 | 14.636 | 34.787
-0.03 | 7.569 | 17.831 | 40.38
-0.02 | 9.422 | 21.611 | 46.704
-0.01 | 11.597 | 25.872 | 53.441
0 | 14.061 | 30.709 | 60.83
0.01 | 16.961 | 35.997 | 68.54
0.02 | 20.059 | 41.84 | 76.74
0.03 | 23.71 | 48.282 | 85.3
0.04 | 27.451 | 55.072 | 94.3
0.05 | 31.674 | 62.35 | 103.71
0.06 | 36.068 | 70.09 | 113.44
0.07 | 40.755 | 78.49 | 123.55
0.08 | 45.704 | 86.85 | 133.91
0.09 | 50.556 | 95.81 | 144.5
0.1 | 55.819 | 104.97 | 155.29
0.11 | 60.65 | 114.49 | 166.54
0.12 | 65.99 | 124.31 | 177.73
0.13 | 71.07 | 134.36 | 189.34
0.14 | 76.12 | 144.58 | 200.91
0.15 | 81.11 | 155.06 | 212.66
0.16 | 85.93 | 165.83 | 224.67
0.17 | 90.72 | 176.49 | 236.46
0.18 | 95.13 | 187.43 | 248.57
0.19 | 99.47 | 198.55 | 260.68
0.2 | 103.48 | 209.74 | 272.81
0.21 | 107.49 | 221.27 | 285.05
0.22 | 111.36 | 232.38 | 297.37
0.23 | 114.81 | 243.82 | 309.44
0.24 | 118.28 | 255.23 | 321.66
0.25 | 121.28 | 266.8 | 333.98
0.26 | 124.24 | 278.16 | 345.9
0.27 | 127.05 | 289.44 | 358.1
0.28 | 129.68 | 300.9 | 370.18
0.29 | 132.16 | 312.25 | 382.08
0.3 | 134.43 | 323.68 | 394.24
0.31 | 136.57 | 334.72 | 405.93
0.32 | 138.6 | 345.9 | 417.69
0.33 | 140.49 | 356.93 | 429.26
0.34 | 142.26 | 367.87 | 440.76
0.35 | 143.94 | 378.71 | 451.93
0.36 | 145.62 | 389.2 | 463.18
0.37 | 146.84 | 399.85 | 474.36
0.38 | 148.4 | 410.07 | 485.27
0.39 | 149.64 | 420.19 | 495.96
0.4 | 150.84 | 430.09 | 506.31
0.41 | 152.09 | 439.76 | 516.68
0.42 | 152.98 | 449.36 | 526.98
0.43 | 154.04 | 458.55 | 536.88
0.44 | 154.93 | 467.6 | 546.72
0.45 | 155.73 | 476.27 | 556.1
0.46 | 156.67 | 484.8 | 565.56
0.47 | 157.31 | 492.96 | 574.4
0.48 | 158.17 | 500.84 | 583.2
0.49 | 158.88 | 508.59 | 591.8
0.5 | 159.56 | 515.79 | 600.3

## Tranconductance (mS-mm)
VGS (V) | VDS = 0.100 V | VDS = 0.500 V | VDS = 0.900 V
-0.75 | -0.001636 | -0.00526 | -0.01218
-0.74 | -0.0014985 | -0.00439 | -0.01399
-0.73 | -0.001422 | -0.00404 | -0.01333
-0.72 | -0.0014315 | -0.00445 | -0.01132
-0.71 | -0.001358 | -0.00426 | -0.011505
-0.7 | -0.001086 | -0.00419 | -0.011385
-0.69 | -0.0011335 | -0.004345 | -0.011295
-0.68 | -0.0010945 | -0.00396 | -0.01214
-0.67 | -0.0010355 | -0.00357 | -0.010455
-0.66 | -0.001187 | -0.003295 | -0.010415
-0.65 | -0.001029 | -0.00328 | -0.0105
-0.64 | -0.0010655 | -0.003495 | -0.008945
-0.63 | -0.0009495 | -0.003355 | -0.00941
-0.62 | -0.000805 | -0.0034 | -0.009525
-0.61 | -0.0008395 | -0.00299 | -0.00931
-0.6 | -0.000742 | -0.002465 | -0.008545
-0.59 | -0.0007075 | -0.002805 | -0.008335
-0.58 | -0.0007485 | -0.003015 | -0.00806
-0.57 | -0.0007 | -0.00236 | -0.008915
-0.56 | -0.000684 | -0.002345 | -0.00758
-0.55 | -0.0006315 | -0.002395 | -0.00682
-0.54 | -0.000569 | -0.002275 | -0.007215
-0.53 | -0.0004925 | -0.002115 | -0.00631
-0.52 | -0.00049 | -0.001925 | -0.00614
-0.51 | -0.00047 | -0.001805 | -0.0056
-0.5 | -0.000363 | -0.001465 | -0.00521
-0.49 | -0.000288 | -0.00142 | -0.00475
-0.48 | -0.000194 | -0.00112 | -0.003375
-0.47 | -0.000108 | -0.000735 | -0.00149
-0.46 | 0.0001485 | 1e-05 | -5.5e-05
-0.45 | 0.0003945 | 0.000695 | 0.00231
-0.44 | 0.0006925 | 0.00176 | 0.00528
-0.43 | 0.001115 | 0.00326 | 0.009645
-0.42 | 0.001736 | 0.00494 | 0.015465
-0.41 | 0.0026095 | 0.007455 | 0.02353
-0.4 | 0.0037 | 0.011015 | 0.03493
-0.39 | 0.0052975 | 0.01573 | 0.05084
-0.38 | 0.007391 | 0.02206 | 0.07266
-0.37 | 0.010539 | 0.031285 | 0.104665
-0.36 | 0.015295 | 0.043355 | 0.14729
-0.35 | 0.0210815 | 0.06097 | 0.2065
-0.34 | 0.02788 | 0.08258 | 0.2907
-0.33 | 0.03922 | 0.116735 | 0.40445
-0.32 | 0.053335 | 0.167635 | 0.55885
-0.31 | 0.07425 | 0.22384 | 0.78495
-0.3 | 0.100635 | 0.3079 | 1.08875
-0.29 | 0.142485 | 0.4181 | 1.516
-0.28 | 0.195955 | 0.58045 | 2.08425
-0.27 | 0.2647 | 0.77795 | 2.8085
-0.26 | 0.3572 | 1.0693 | 3.829
-0.25 | 0.48865 | 1.48145 | 5.209
-0.24 | 0.65655 | 1.93165 | 7.066
-0.23 | 0.8992 | 2.6475 | 9.7045
-0.22 | 1.19995 | 3.6095 | 13.035
-0.21 | 1.6567 | 4.746 | 17.369
-0.2 | 2.22825 | 6.489 | 23.1255
-0.19 | 3.006 | 8.633 | 31.085
-0.18 | 3.98 | 11.471 | 40.925
-0.17 | 5.3365 | 15.165 | 52.71
-0.16 | 7.128 | 19.9815 | 67.825
-0.15 | 9.455 | 26.195 | 87.965
-0.14 | 12.658 | 34.89 | 110.775
-0.13 | 16.341 | 44.715 | 139.45
-0.12 | 21.62 | 57.71 | 171.575
-0.11 | 28.645 | 74.27 | 208.4
-0.1 | 36.4 | 93.705 | 251.8
-0.09 | 47.49 | 115.065 | 291.95
-0.08 | 59.665 | 144.395 | 340.35
-0.07 | 75.19 | 178.8 | 391.05
-0.06 | 94.26 | 214.35 | 442.15
-0.05 | 113.825 | 258.4 | 498.45
-0.04 | 137.885 | 300.7 | 542.15
-0.03 | 168.2 | 348.75 | 595.85
-0.02 | 201.4 | 402.05 | 653.05
-0.01 | 231.95 | 454.9 | 706.3
0 | 268.2 | 506.25 | 754.95
0.01 | 299.9 | 556.55 | 795.5
0.02 | 337.45 | 614.25 | 838
0.03 | 369.6 | 661.6 | 878
0.04 | 398.2 | 703.4 | 920.5
0.05 | 430.85 | 750.9 | 957
0.06 | 454.05 | 807 | 992
0.07 | 481.8 | 838 | 1023.5
0.08 | 490.05 | 866 | 1047.5
0.09 | 505.75 | 906 | 1069
0.1 | 504.7 | 934 | 1102
0.11 | 508.55 | 967 | 1122
0.12 | 521 | 993.5 | 1140
0.13 | 506.5 | 1013.5 | 1159
0.14 | 502 | 1035 | 1166
0.15 | 490.5 | 1062.5 | 1188
0.16 | 480.5 | 1071.5 | 1190
0.17 | 460 | 1080 | 1195
0.18 | 437.5 | 1103 | 1211
0.19 | 417.5 | 1115.5 | 1212
0.2 | 401 | 1136 | 1218.5
0.21 | 394 | 1132 | 1228
0.22 | 366 | 1127.5 | 1219.5
0.23 | 346 | 1142.5 | 1214.5
0.24 | 323.5 | 1149 | 1227
0.25 | 298 | 1146.5 | 1212
0.26 | 288.5 | 1132 | 1206
0.27 | 272 | 1137 | 1214
0.28 | 255.5 | 1140.5 | 1199
0.29 | 237.5 | 1139 | 1203
0.3 | 220.5 | 1123.5 | 1192.5
0.31 | 208.5 | 1111 | 1172.5
0.32 | 196 | 1110.5 | 1166.5
0.33 | 183 | 1098.5 | 1153.5
0.34 | 172.5 | 1089 | 1133.5
0.35 | 168 | 1066.5 | 1121
0.36 | 145 | 1057 | 1121.5
0.37 | 139 | 1043.5 | 1104.5
0.38 | 140 | 1017 | 1080
0.39 | 122 | 1001 | 1052
0.4 | 122.5 | 978.5 | 1036
0.41 | 107 | 963.5 | 1033.5
0.42 | 97.5 | 939.5 | 1010
0.43 | 97.5 | 912 | 987
0.44 | 84.5 | 886 | 961
0.45 | 87 | 860 | 942
0.46 | 79 | 834.5 | 915
0.47 | 75 | 802 | 882
0.48 | 78.5 | 781.5 | 870
0.49 | 69.5 | 747.5 | 855
0.5 | 68 | 720 | 850