## IDS-VDS Characteristic (mA-mm)
VGS (V) | VDS = 0.100 V | VDS = 0.500 V | VDS = 0.900 V
-0.75 | 0.00037142 | 0.00148 | 0.004861
-0.74 | 0.00035304 | 0.0014338 | 0.0046957
-0.73 | 0.00033967 | 0.0013926 | 0.0045539
-0.72 | 0.00032232 | 0.0013283 | 0.0044122
-0.71 | 0.00030905 | 0.0012806 | 0.0042741
-0.7 | 0.00029443 | 0.001242 | 0.0041442
-0.69 | 0.00028093 | 0.0012021 | 0.0040208
-0.68 | 0.00026845 | 0.0011557 | 0.0038873
-0.67 | 0.00025817 | 0.0011167 | 0.0038013
-0.66 | 0.00024641 | 0.0010686 | 0.0036387
-0.65 | 0.00023411 | 0.0010339 | 0.0035535
-0.64 | 0.00022374 | 0.0009975 | 0.0034451
-0.63 | 0.00021411 | 0.0009616 | 0.0033337
-0.62 | 0.00020305 | 0.0009319 | 0.0032179
-0.61 | 0.00019561 | 0.0008893 | 0.0031146
-0.6 | 0.00018564 | 0.0008611 | 0.0030288
-0.59 | 0.00017727 | 0.0008319 | 0.0029257
-0.58 | 0.00017018 | 0.0007998 | 0.0028456
-0.57 | 0.00016258 | 0.0007674 | 0.002724
-0.56 | 0.00015447 | 0.0007423 | 0.0026599
-0.55 | 0.00014792 | 0.0007139 | 0.002578
-0.54 | 0.00014024 | 0.0006932 | 0.0025172
-0.53 | 0.00013344 | 0.0006643 | 0.0024109
-0.52 | 0.00012768 | 0.0006402 | 0.0023492
-0.51 | 0.00012168 | 0.000626 | 0.0022893
-0.5 | 0.00011831 | 0.0006044 | 0.0022077
-0.49 | 0.00011461 | 0.0005822 | 0.0021637
-0.48 | 0.00011208 | 0.0005718 | 0.0020902
-0.47 | 0.00010914 | 0.0005582 | 0.0020813
-0.46 | 0.00010968 | 0.0005542 | 0.0020534
-0.45 | 0.00011097 | 0.0005551 | 0.0020637
-0.44 | 0.00011667 | 0.0005662 | 0.0020979
-0.43 | 0.00012424 | 0.0005836 | 0.0021505
-0.42 | 0.00013743 | 0.0006175 | 0.0022518
-0.41 | 0.00015582 | 0.0006712 | 0.0024161
-0.4 | 0.00018625 | 0.0007547 | 0.0026812
-0.39 | 0.00022724 | 0.0008785 | 0.0030677
-0.38 | 0.00028806 | 0.0010512 | 0.0036421
-0.37 | 0.00037004 | 0.0013029 | 0.00444
-0.36 | 0.00048813 | 0.0016354 | 0.0056159
-0.35 | 0.0006633 | 0.0021391 | 0.00732
-0.34 | 0.0009017 | 0.0027983 | 0.009623
-0.33 | 0.0012032 | 0.0037654 | 0.012903
-0.32 | 0.0016476 | 0.0050175 | 0.017307
-0.31 | 0.0022358 | 0.00695 | 0.023609
-0.3 | 0.0030744 | 0.009416 | 0.032487
-0.29 | 0.0042163 | 0.012883 | 0.044733
-0.28 | 0.005831 | 0.017388 | 0.0615
-0.27 | 0.008013 | 0.024018 | 0.08474
-0.26 | 0.01093 | 0.032515 | 0.1165
-0.25 | 0.014941 | 0.044683 | 0.15882
-0.24 | 0.020441 | 0.06122 | 0.21721
-0.23 | 0.027833 | 0.0827 | 0.29645
-0.22 | 0.038165 | 0.113 | 0.40288
-0.21 | 0.051609 | 0.15133 | 0.54688
-0.2 | 0.07092 | 0.20614 | 0.7425
-0.19 | 0.09513 | 0.27846 | 0.9975
-0.18 | 0.12995 | 0.37461 | 1.3452
-0.17 | 0.1744 | 0.50451 | 1.79
-0.16 | 0.2341 | 0.6745 | 2.3789
-0.15 | 0.31562 | 0.8933 | 3.1328
-0.14 | 0.42032 | 1.1898 | 4.0812
-0.13 | 0.56543 | 1.5756 | 5.3052
-0.12 | 0.7437 | 2.0649 | 6.844
-0.11 | 0.9911 | 2.7255 | 8.721
-0.1 | 1.2994 | 3.5105 | 10.907
-0.09 | 1.7223 | 4.5735 | 13.63
-0.08 | 2.233 | 5.834 | 16.767
-0.07 | 2.8976 | 7.435 | 20.422
-0.06 | 3.745 | 9.326 | 24.503
-0.05 | 4.7599 | 11.71 | 29.184
-0.04 | 6.035 | 14.447 | 34.384
-0.03 | 7.531 | 17.673 | 40.04
-0.02 | 9.396 | 21.465 | 46.277
-0.01 | 11.549 | 25.643 | 52.998
0 | 14.057 | 30.524 | 60.35
0.01 | 16.897 | 35.835 | 68.1
0.02 | 20.011 | 41.683 | 76.26
0.03 | 23.696 | 48.021 | 84.91
0.04 | 27.434 | 54.964 | 93.88
0.05 | 31.719 | 62.09 | 103.19
0.06 | 36.072 | 69.93 | 113.01
0.07 | 40.841 | 78.2 | 123.15
0.08 | 45.728 | 86.75 | 133.49
0.09 | 50.617 | 95.65 | 144.26
0.1 | 55.861 | 104.88 | 154.96
0.11 | 60.73 | 114.48 | 166.13
0.12 | 66.2 | 124.31 | 177.54
0.13 | 71.21 | 134.49 | 189.06
0.14 | 76.32 | 144.62 | 200.63
0.15 | 81.26 | 155.17 | 212.4
0.16 | 86.11 | 166.03 | 224.43
0.17 | 90.92 | 176.75 | 236.39
0.18 | 95.29 | 187.9 | 248.5
0.19 | 99.82 | 198.84 | 260.52
0.2 | 103.83 | 210.12 | 272.77
0.21 | 107.89 | 221.53 | 285.17
0.22 | 111.64 | 232.9 | 297.38
0.23 | 115.09 | 244.36 | 309.73
0.24 | 118.55 | 255.75 | 321.84
0.25 | 121.66 | 267.38 | 334.23
0.26 | 124.7 | 278.85 | 346.43
0.27 | 127.49 | 290.33 | 358.52
0.28 | 130.07 | 301.55 | 370.71
0.29 | 132.52 | 313.08 | 382.69
0.3 | 134.85 | 324.54 | 394.76
0.31 | 137.17 | 335.73 | 406.65
0.32 | 139.13 | 347.01 | 418.42
0.33 | 141.06 | 357.95 | 429.98
0.34 | 142.72 | 368.97 | 441.55
0.35 | 144.48 | 379.85 | 452.96
0.36 | 146.25 | 390.51 | 464.25
0.37 | 147.57 | 401.17 | 475.49
0.38 | 148.95 | 411.5 | 486.23
0.39 | 150.17 | 421.7 | 497.15
0.4 | 151.38 | 431.62 | 507.66
0.41 | 152.76 | 441.36 | 518.1
0.42 | 153.67 | 450.98 | 528.39
0.43 | 154.6 | 460.32 | 538.4
0.44 | 155.58 | 469.36 | 548.22
0.45 | 156.55 | 478.15 | 557.84
0.46 | 157.41 | 486.78 | 567.32
0.47 | 158.11 | 494.98 | 576.2
0.48 | 158.83 | 502.99 | 585
0.49 | 159.53 | 510.64 | 593.6
0.5 | 160.51 | 518.03 | 602.2

## Tranconductance (mS-mm)
VGS (V) | VDS = 0.100 V | VDS = 0.500 V | VDS = 0.900 V
-0.75 | -0.001838 | -0.00462 | -0.01653
-0.74 | -0.0015875 | -0.00437 | -0.015355
-0.73 | -0.001536 | -0.005275 | -0.014175
-0.72 | -0.001531 | -0.0056 | -0.01399
-0.71 | -0.0013945 | -0.004315 | -0.0134
-0.7 | -0.001406 | -0.003925 | -0.012665
-0.69 | -0.001299 | -0.004315 | -0.012845
-0.68 | -0.001138 | -0.00427 | -0.010975
-0.67 | -0.001102 | -0.004355 | -0.01243
-0.66 | -0.001203 | -0.00414 | -0.01239
-0.65 | -0.0011335 | -0.003555 | -0.00968
-0.64 | -0.001 | -0.003615 | -0.01099
-0.63 | -0.0010345 | -0.00328 | -0.01136
-0.62 | -0.000925 | -0.003615 | -0.010955
-0.61 | -0.0008705 | -0.00354 | -0.009455
-0.6 | -0.000917 | -0.00287 | -0.009445
-0.59 | -0.000773 | -0.003065 | -0.00916
-0.58 | -0.0007345 | -0.003225 | -0.010085
-0.57 | -0.0007855 | -0.002875 | -0.009285
-0.56 | -0.000733 | -0.002675 | -0.0073
-0.55 | -0.0007115 | -0.002455 | -0.007135
-0.54 | -0.000724 | -0.00248 | -0.008355
-0.53 | -0.000628 | -0.00265 | -0.0084
-0.52 | -0.000588 | -0.001915 | -0.00608
-0.51 | -0.0004685 | -0.00179 | -0.007075
-0.5 | -0.0003535 | -0.00219 | -0.00628
-0.49 | -0.0003115 | -0.00163 | -0.005875
-0.48 | -0.0002735 | -0.0012 | -0.00412
-0.47 | -0.00012 | -0.00088 | -0.00184
-0.46 | 9.15e-05 | -0.000155 | -0.00088
-0.45 | 0.0003495 | 0.0006 | 0.002225
-0.44 | 0.0006635 | 0.001425 | 0.00434
-0.43 | 0.001038 | 0.002565 | 0.007695
-0.42 | 0.001579 | 0.00438 | 0.01328
-0.41 | 0.002441 | 0.00686 | 0.02147
-0.4 | 0.003571 | 0.010365 | 0.03258
-0.39 | 0.0050905 | 0.014825 | 0.048045
-0.38 | 0.00714 | 0.02122 | 0.068615
-0.37 | 0.0100035 | 0.02921 | 0.09869
-0.36 | 0.014663 | 0.04181 | 0.144
-0.35 | 0.0206785 | 0.058145 | 0.200355
-0.34 | 0.026995 | 0.081315 | 0.27915
-0.33 | 0.037295 | 0.11096 | 0.3842
-0.32 | 0.05163 | 0.15923 | 0.5353
-0.31 | 0.07134 | 0.219925 | 0.759
-0.3 | 0.099025 | 0.29665 | 1.0562
-0.29 | 0.13783 | 0.3986 | 1.45065
-0.28 | 0.189835 | 0.55675 | 2.00035
-0.27 | 0.25495 | 0.75635 | 2.75
-0.26 | 0.3464 | 1.03325 | 3.704
-0.25 | 0.47555 | 1.43525 | 5.0355
-0.24 | 0.6446 | 1.90085 | 6.8815
-0.23 | 0.8862 | 2.589 | 9.2835
-0.22 | 1.1888 | 3.4315 | 12.5215
-0.21 | 1.63775 | 4.657 | 16.981
-0.2 | 2.17605 | 6.3565 | 22.531
-0.19 | 2.9515 | 8.4235 | 30.135
-0.18 | 3.9635 | 11.3025 | 39.625
-0.17 | 5.2075 | 14.9945 | 51.685
-0.16 | 7.061 | 19.4395 | 67.14
-0.15 | 9.311 | 25.765 | 85.115
-0.14 | 12.4905 | 34.115 | 108.62
-0.13 | 16.169 | 43.755 | 138.14
-0.12 | 21.2835 | 57.495 | 170.79
-0.11 | 27.785 | 72.28 | 203.15
-0.1 | 36.56 | 92.4 | 245.45
-0.09 | 46.68 | 116.175 | 293
-0.08 | 58.765 | 143.075 | 339.6
-0.07 | 75.6 | 174.6 | 386.8
-0.06 | 93.115 | 213.75 | 438.1
-0.05 | 114.5 | 256.05 | 494.05
-0.04 | 138.555 | 298.15 | 542.8
-0.03 | 168.05 | 350.9 | 594.65
-0.02 | 200.9 | 398.5 | 647.9
-0.01 | 233.05 | 452.95 | 703.65
0 | 267.4 | 509.6 | 755.1
0.01 | 297.7 | 557.95 | 795.5
0.02 | 339.95 | 609.3 | 840.5
0.03 | 371.15 | 664.05 | 881
0.04 | 401.15 | 703.45 | 914
0.05 | 431.9 | 748.3 | 956.5
0.06 | 456.1 | 805.5 | 998
0.07 | 482.8 | 841 | 1024
0.08 | 488.8 | 872.5 | 1055.5
0.09 | 506.65 | 906.5 | 1073.5
0.1 | 505.65 | 941.5 | 1093.5
0.11 | 516.95 | 971.5 | 1129
0.12 | 524 | 1000.5 | 1146.5
0.13 | 506 | 1015.5 | 1154.5
0.14 | 502.5 | 1034 | 1167
0.15 | 489.5 | 1070.5 | 1190
0.16 | 483 | 1079 | 1199.5
0.17 | 459 | 1093.5 | 1203.5
0.18 | 445 | 1104.5 | 1206.5
0.19 | 427 | 1111 | 1213.5
0.2 | 403.5 | 1134.5 | 1232.5
0.21 | 390.5 | 1139 | 1230.5
0.22 | 360 | 1141.5 | 1228
0.23 | 345.5 | 1142.5 | 1223
0.24 | 328.5 | 1151 | 1225
0.25 | 307.5 | 1155 | 1229.5
0.26 | 291.5 | 1147.5 | 1214.5
0.27 | 268.5 | 1135 | 1214
0.28 | 251.5 | 1137.5 | 1208.5
0.29 | 239 | 1149.5 | 1202.5
0.3 | 232.5 | 1132.5 | 1198
0.31 | 214 | 1123.5 | 1183
0.32 | 194.5 | 1111 | 1166.5
0.33 | 179.5 | 1098 | 1156.5
0.34 | 171 | 1095 | 1149
0.35 | 176.5 | 1077 | 1135
0.36 | 154.5 | 1066 | 1126.5
0.37 | 135 | 1049.5 | 1099
0.38 | 130 | 1026.5 | 1083
0.39 | 121.5 | 1006 | 1071.5
0.4 | 129.5 | 983 | 1047.5
0.41 | 114.5 | 968 | 1036.5
0.42 | 92 | 948 | 1015
0.43 | 95.5 | 919 | 991.5
0.44 | 97.5 | 891.5 | 972
0.45 | 91.5 | 871 | 955
0.46 | 78 | 841.5 | 918
0.47 | 71 | 810.5 | 884
0.48 | 71 | 783 | 870
0.49 | 84 | 752 | 860
0.5 | 98 | 739 | 860