## IDS-VDS Characteristic (mA-mm)
VGS (V) | VDS = 0.100 V | VDS = 0.500 V | VDS = 0.900 V
-0.75 | 0.00031533 | 0.0012053 | 0.0038102
-0.74 | 0.00030364 | 0.0011706 | 0.0036976
-0.73 | 0.00029019 | 0.0011332 | 0.0035802
-0.72 | 0.00027738 | 0.0010907 | 0.0035
-0.71 | 0.00026422 | 0.0010526 | 0.0033824
-0.7 | 0.00025201 | 0.0010159 | 0.0032922
-0.69 | 0.00024149 | 0.0009884 | 0.0031602
-0.68 | 0.00023044 | 0.0009547 | 0.0030913
-0.67 | 0.00022105 | 0.0009172 | 0.0029885
-0.66 | 0.00021249 | 0.0008858 | 0.0029033
-0.65 | 0.00020231 | 0.0008533 | 0.0028211
-0.64 | 0.00019552 | 0.0008179 | 0.0027435
-0.63 | 0.00018593 | 0.0008002 | 0.0026625
-0.62 | 0.00017867 | 0.0007743 | 0.0025618
-0.61 | 0.00017052 | 0.0007404 | 0.002482
-0.6 | 0.00016316 | 0.0007146 | 0.0024104
-0.59 | 0.00015545 | 0.0006968 | 0.0023399
-0.58 | 0.00014737 | 0.0006726 | 0.0022568
-0.57 | 0.00014181 | 0.0006457 | 0.0021946
-0.56 | 0.00013565 | 0.0006235 | 0.0021338
-0.55 | 0.00013108 | 0.0005997 | 0.00207
-0.54 | 0.0001259 | 0.0005826 | 0.002013
-0.53 | 0.00012047 | 0.0005685 | 0.0019609
-0.52 | 0.00011479 | 0.0005477 | 0.001905
-0.51 | 0.00011116 | 0.0005369 | 0.0018488
-0.5 | 0.00010681 | 0.0005174 | 0.0018074
-0.49 | 0.00010465 | 0.0005063 | 0.0017797
-0.48 | 0.00010313 | 0.00050075 | 0.0017597
-0.47 | 0.00010288 | 0.00049293 | 0.0017315
-0.46 | 0.00010498 | 0.00049657 | 0.0017588
-0.45 | 0.00010782 | 0.00050214 | 0.0017806
-0.44 | 0.00011539 | 0.00052843 | 0.0018503
-0.43 | 0.00012605 | 0.00055924 | 0.0019533
-0.42 | 0.0001438 | 0.0006123 | 0.0021303
-0.41 | 0.00016781 | 0.0006916 | 0.0023785
-0.4 | 0.00020576 | 0.0008005 | 0.0027474
-0.39 | 0.00025545 | 0.0009571 | 0.0032987
-0.38 | 0.00032895 | 0.0011908 | 0.004023
-0.37 | 0.0004293 | 0.0014973 | 0.0051047
-0.36 | 0.00056859 | 0.0019544 | 0.006691
-0.35 | 0.0007774 | 0.0025369 | 0.008793
-0.34 | 0.0010589 | 0.0034088 | 0.01177
-0.33 | 0.001414 | 0.0045233 | 0.015905
-0.32 | 0.0019445 | 0.006215 | 0.021658
-0.31 | 0.0026284 | 0.008347 | 0.029425
-0.3 | 0.0036212 | 0.011475 | 0.040622
-0.29 | 0.0049365 | 0.015467 | 0.055756
-0.28 | 0.006859 | 0.021267 | 0.07621
-0.27 | 0.009344 | 0.028739 | 0.1048
-0.26 | 0.012725 | 0.039423 | 0.14313
-0.25 | 0.017333 | 0.053216 | 0.1951
-0.24 | 0.023427 | 0.0727 | 0.26655
-0.23 | 0.032153 | 0.09827 | 0.35832
-0.22 | 0.043347 | 0.13366 | 0.4895
-0.21 | 0.05954 | 0.17877 | 0.6588
-0.2 | 0.07979 | 0.24264 | 0.8905
-0.19 | 0.10797 | 0.32373 | 1.1889
-0.18 | 0.1456 | 0.43704 | 1.5908
-0.17 | 0.19472 | 0.5793 | 2.106
-0.16 | 0.26276 | 0.7742 | 2.7708
-0.15 | 0.34902 | 1.0256 | 3.6196
-0.14 | 0.46955 | 1.3611 | 4.714
-0.13 | 0.6171 | 1.7944 | 6.081
-0.12 | 0.8251 | 2.333 | 7.766
-0.11 | 1.0828 | 3.0471 | 9.799
-0.1 | 1.4219 | 3.9311 | 12.186
-0.09 | 1.8681 | 5.0836 | 15.129
-0.08 | 2.4161 | 6.432 | 18.391
-0.07 | 3.1407 | 8.148 | 22.231
-0.06 | 3.9934 | 10.205 | 26.543
-0.05 | 5.1197 | 12.723 | 31.42
-0.04 | 6.383 | 15.627 | 36.786
-0.03 | 8.009 | 19.018 | 42.695
-0.02 | 9.879 | 22.895 | 49.086
-0.01 | 12.069 | 27.321 | 56.06
0 | 14.669 | 32.328 | 63.53
0.01 | 17.557 | 37.762 | 71.37
0.02 | 20.829 | 43.725 | 79.68
0.03 | 24.346 | 50.265 | 88.41
0.04 | 28.405 | 57.16 | 97.63
0.05 | 32.472 | 64.6 | 107.05
0.06 | 37.025 | 72.49 | 116.99
0.07 | 41.741 | 80.85 | 127.05
0.08 | 46.536 | 89.37 | 137.51
0.09 | 51.711 | 98.31 | 148.23
0.1 | 56.664 | 107.67 | 159.12
0.11 | 61.89 | 117.24 | 170.34
0.12 | 66.94 | 127.29 | 181.62
0.13 | 72.22 | 137.24 | 193.24
0.14 | 77.16 | 147.58 | 204.86
0.15 | 82.06 | 158.11 | 216.55
0.16 | 87.05 | 168.86 | 228.67
0.17 | 91.59 | 179.78 | 240.44
0.18 | 96.27 | 190.62 | 252.59
0.19 | 100.38 | 201.78 | 264.73
0.2 | 104.54 | 212.98 | 276.86
0.21 | 108.54 | 224.37 | 289.08
0.22 | 112.2 | 235.6 | 301.31
0.23 | 115.79 | 247 | 313.52
0.24 | 119.07 | 258.45 | 325.64
0.25 | 122.28 | 269.93 | 337.91
0.26 | 125.15 | 281.45 | 349.85
0.27 | 127.89 | 292.68 | 362.05
0.28 | 130.5 | 304.09 | 374.06
0.29 | 132.96 | 315.43 | 385.95
0.3 | 135.44 | 326.87 | 397.98
0.31 | 137.49 | 338.01 | 409.58
0.32 | 139.51 | 348.98 | 421.3
0.33 | 141.32 | 360.1 | 432.94
0.34 | 143.14 | 370.94 | 444.27
0.35 | 144.99 | 381.76 | 455.57
0.36 | 146.34 | 392.27 | 466.66
0.37 | 147.73 | 402.79 | 477.83
0.38 | 149.09 | 413.05 | 488.6
0.39 | 150.34 | 423.11 | 499.28
0.4 | 151.7 | 432.96 | 509.57
0.41 | 152.66 | 442.55 | 519.92
0.42 | 153.68 | 452.09 | 530.09
0.43 | 154.7 | 461.28 | 540
0.44 | 155.73 | 470.2 | 549.78
0.45 | 156.53 | 478.93 | 558.98
0.46 | 157.41 | 487.34 | 568.44
0.47 | 158.02 | 495.5 | 577.1
0.48 | 158.83 | 503.33 | 586.2
0.49 | 159.79 | 510.89 | 594.3
0.5 | 160.23 | 518.12 | 602.6

## Tranconductance (mS-mm)
VGS (V) | VDS = 0.100 V | VDS = 0.500 V | VDS = 0.900 V
-0.75 | -0.001169 | -0.00347 | -0.01126
-0.74 | -0.001257 | -0.003605 | -0.0115
-0.73 | -0.001313 | -0.003995 | -0.00988
-0.72 | -0.0012985 | -0.00403 | -0.00989
-0.71 | -0.0012685 | -0.00374 | -0.01039
-0.7 | -0.0011365 | -0.00321 | -0.01111
-0.69 | -0.0010785 | -0.00306 | -0.010045
-0.68 | -0.001022 | -0.00356 | -0.008585
-0.67 | -0.0008975 | -0.003445 | -0.0094
-0.66 | -0.000937 | -0.003195 | -0.00837
-0.65 | -0.0008485 | -0.003395 | -0.00799
-0.64 | -0.000819 | -0.002655 | -0.00793
-0.63 | -0.0008425 | -0.00218 | -0.009085
-0.62 | -0.0007705 | -0.00299 | -0.009025
-0.61 | -0.0007755 | -0.002985 | -0.00757
-0.6 | -0.0007535 | -0.00218 | -0.007105
-0.59 | -0.0007895 | -0.0021 | -0.00768
-0.58 | -0.000682 | -0.002555 | -0.007265
-0.57 | -0.000586 | -0.002455 | -0.00615
-0.56 | -0.0005365 | -0.0023 | -0.00623
-0.55 | -0.0004875 | -0.002045 | -0.00604
-0.54 | -0.0005305 | -0.00156 | -0.005455
-0.53 | -0.0005555 | -0.001745 | -0.0054
-0.52 | -0.0004655 | -0.00158 | -0.005605
-0.51 | -0.000399 | -0.001515 | -0.00488
-0.5 | -0.0003255 | -0.00153 | -0.003455
-0.49 | -0.000184 | -0.0008325 | -0.002385
-0.48 | -8.85e-05 | -0.0006685 | -0.00241
-0.47 | 9.25e-05 | -0.000209 | -4.5e-05
-0.46 | 0.000247 | 0.0004605 | 0.002455
-0.45 | 0.0005205 | 0.001593 | 0.004575
-0.44 | 0.0009115 | 0.002855 | 0.008635
-0.43 | 0.0014205 | 0.0041935 | 0.014
-0.42 | 0.002088 | 0.006618 | 0.02126
-0.41 | 0.003098 | 0.00941 | 0.030855
-0.4 | 0.004382 | 0.013275 | 0.04601
-0.39 | 0.0061595 | 0.019515 | 0.06378
-0.38 | 0.0086925 | 0.02701 | 0.0903
-0.37 | 0.011982 | 0.03818 | 0.1334
-0.36 | 0.017405 | 0.05198 | 0.184415
-0.35 | 0.0245155 | 0.07272 | 0.25395
-0.34 | 0.03183 | 0.09932 | 0.3556
-0.33 | 0.04428 | 0.14031 | 0.4944
-0.32 | 0.06072 | 0.191185 | 0.676
-0.31 | 0.083835 | 0.263 | 0.9482
-0.3 | 0.115405 | 0.356 | 1.31655
-0.29 | 0.16189 | 0.4896 | 1.7794
-0.28 | 0.220375 | 0.6636 | 2.4522
-0.27 | 0.2933 | 0.9078 | 3.346
-0.26 | 0.39945 | 1.22385 | 4.515
-0.25 | 0.5351 | 1.66385 | 6.171
-0.24 | 0.741 | 2.2527 | 8.161
-0.23 | 0.996 | 3.048 | 11.1475
-0.22 | 1.36935 | 4.025 | 15.024
-0.21 | 1.82215 | 5.449 | 20.05
-0.2 | 2.4215 | 7.248 | 26.505
-0.19 | 3.2905 | 9.72 | 35.015
-0.18 | 4.3375 | 12.7785 | 45.855
-0.17 | 5.858 | 16.858 | 59
-0.16 | 7.715 | 22.315 | 75.68
-0.15 | 10.3395 | 29.345 | 97.16
-0.14 | 13.404 | 38.44 | 123.07
-0.13 | 17.7775 | 48.595 | 152.6
-0.12 | 23.285 | 62.635 | 185.9
-0.11 | 29.84 | 79.905 | 221
-0.1 | 39.265 | 101.825 | 266.5
-0.09 | 49.71 | 125.045 | 310.25
-0.08 | 63.63 | 153.22 | 355.1
-0.07 | 78.865 | 188.65 | 407.6
-0.06 | 98.95 | 228.75 | 459.45
-0.05 | 119.48 | 271.1 | 512.15
-0.04 | 144.465 | 314.75 | 563.75
-0.03 | 174.8 | 363.4 | 615
-0.02 | 203 | 415.15 | 668.25
-0.01 | 239.5 | 471.65 | 722.2
0 | 274.4 | 522.05 | 765.5
0.01 | 308 | 569.85 | 807.5
0.02 | 339.45 | 625.15 | 852
0.03 | 378.8 | 671.75 | 897.5
0.04 | 406.3 | 716.75 | 932
0.05 | 431 | 766.5 | 968
0.06 | 463.45 | 812.5 | 1000
0.07 | 475.55 | 844 | 1026
0.08 | 498.5 | 873 | 1059
0.09 | 506.4 | 915 | 1080.5
0.1 | 508.95 | 946.5 | 1105.5
0.11 | 513.8 | 981 | 1125
0.12 | 516.5 | 1000 | 1145
0.13 | 511 | 1014.5 | 1162
0.14 | 492 | 1043.5 | 1165.5
0.15 | 494.5 | 1064 | 1190.5
0.16 | 476.5 | 1083.5 | 1194.5
0.17 | 461 | 1088 | 1196
0.18 | 439.5 | 1100 | 1214.5
0.19 | 413.5 | 1118 | 1213.5
0.2 | 408 | 1129.5 | 1217.5
0.21 | 383 | 1131 | 1222.5
0.22 | 362.5 | 1131.5 | 1222
0.23 | 343.5 | 1142.5 | 1216.5
0.24 | 324.5 | 1146.5 | 1219.5
0.25 | 304 | 1150 | 1210.5
0.26 | 280.5 | 1137.5 | 1207
0.27 | 267.5 | 1132 | 1210.5
0.28 | 253.5 | 1137.5 | 1195
0.29 | 247 | 1139 | 1196
0.3 | 226.5 | 1129 | 1181.5
0.31 | 203.5 | 1105.5 | 1166
0.32 | 191.5 | 1104.5 | 1168
0.33 | 181.5 | 1098 | 1148.5
0.34 | 183.5 | 1083 | 1131.5
0.35 | 160 | 1066.5 | 1119.5
0.36 | 137 | 1051.5 | 1113
0.37 | 137.5 | 1039 | 1097
0.38 | 130.5 | 1016 | 1072.5
0.39 | 130.5 | 995.5 | 1048.5
0.4 | 116 | 972 | 1032
0.41 | 99 | 956.5 | 1026
0.42 | 102 | 936.5 | 1004
0.43 | 102.5 | 905.5 | 984.5
0.44 | 91.5 | 882.5 | 949
0.45 | 84 | 857 | 933
0.46 | 74.5 | 828.5 | 906
0.47 | 71 | 799.5 | 888
0.48 | 88.5 | 769.5 | 860
0.49 | 70 | 739.5 | 820
0.5 | 44 | 723 | 830