## IDS-VDS Characteristic (mA-mm)
VGS (V) | VDS = 0.100 V | VDS = 0.500 V | VDS = 0.900 V
-0.75 | 0.0003093 | 0.0011863 | 0.0036918
-0.74 | 0.00029458 | 0.0011442 | 0.0036002
-0.73 | 0.00028241 | 0.0011029 | 0.0034781
-0.72 | 0.00026975 | 0.0010676 | 0.0033745
-0.71 | 0.00025921 | 0.0010263 | 0.0032779
-0.7 | 0.0002472 | 0.0009994 | 0.0031877
-0.69 | 0.00023752 | 0.0009619 | 0.0030894
-0.68 | 0.00022629 | 0.0009293 | 0.0029996
-0.67 | 0.0002162 | 0.0008954 | 0.0029325
-0.66 | 0.00020699 | 0.0008708 | 0.0028428
-0.65 | 0.00019771 | 0.0008311 | 0.0027325
-0.64 | 0.00019035 | 0.0008065 | 0.00267
-0.63 | 0.00018061 | 0.0007777 | 0.0025801
-0.62 | 0.00017192 | 0.0007511 | 0.0024889
-0.61 | 0.00016497 | 0.0007256 | 0.002407
-0.6 | 0.00015697 | 0.0007 | 0.0023542
-0.59 | 0.00015078 | 0.000676 | 0.0022688
-0.58 | 0.00014398 | 0.0006509 | 0.0022144
-0.57 | 0.00013714 | 0.0006304 | 0.0021471
-0.56 | 0.00013111 | 0.0006086 | 0.0020969
-0.55 | 0.000126 | 0.0005856 | 0.0020177
-0.54 | 0.00012036 | 0.0005652 | 0.0019546
-0.53 | 0.00011551 | 0.000551 | 0.0019085
-0.52 | 0.00011096 | 0.0005327 | 0.00186
-0.51 | 0.00010676 | 0.0005192 | 0.0018082
-0.5 | 0.00010332 | 0.0005059 | 0.0017796
-0.49 | 0.0001018 | 0.00049406 | 0.001741
-0.48 | 9.978e-05 | 0.00048525 | 0.001719
-0.47 | 9.955e-05 | 0.00048828 | 0.0017221
-0.46 | 0.00010174 | 0.00049055 | 0.0017317
-0.45 | 0.00010593 | 0.00050112 | 0.0017701
-0.44 | 0.0001145 | 0.00052298 | 0.0018333
-0.43 | 0.00012565 | 0.0005629 | 0.0019534
-0.42 | 0.00014515 | 0.0006159 | 0.0021311
-0.41 | 0.00017026 | 0.0006996 | 0.0023947
-0.4 | 0.00020993 | 0.0008138 | 0.0027905
-0.39 | 0.00026421 | 0.0009897 | 0.0033726
-0.38 | 0.00034232 | 0.0012184 | 0.0041882
-0.37 | 0.00044697 | 0.0015639 | 0.0052887
-0.36 | 0.0006016 | 0.002012 | 0.006955
-0.35 | 0.0008123 | 0.002673 | 0.009192
-0.34 | 0.0010895 | 0.0035373 | 0.012273
-0.33 | 0.0014952 | 0.004778 | 0.016632
-0.32 | 0.0020081 | 0.006537 | 0.022601
-0.31 | 0.0027752 | 0.008801 | 0.030932
-0.3 | 0.0037617 | 0.012072 | 0.042355
-0.29 | 0.0051799 | 0.016271 | 0.05812
-0.28 | 0.007183 | 0.02238 | 0.07955
-0.27 | 0.00985 | 0.030218 | 0.10923
-0.26 | 0.013375 | 0.041444 | 0.14915
-0.25 | 0.018162 | 0.056066 | 0.2026
-0.24 | 0.024746 | 0.07628 | 0.27604
-0.23 | 0.033536 | 0.10339 | 0.37411
-0.22 | 0.045834 | 0.14057 | 0.50714
-0.21 | 0.06189 | 0.18777 | 0.683
-0.2 | 0.08402 | 0.25393 | 0.9176
-0.19 | 0.11253 | 0.33838 | 1.2264
-0.18 | 0.15318 | 0.45628 | 1.6419
-0.17 | 0.20392 | 0.6063 | 2.1649
-0.16 | 0.27465 | 0.8059 | 2.8542
-0.15 | 0.36586 | 1.0749 | 3.7252
-0.14 | 0.48655 | 1.411 | 4.8183
-0.13 | 0.6496 | 1.8638 | 6.24
-0.12 | 0.8529 | 2.4183 | 7.942
-0.11 | 1.1372 | 3.1567 | 10.011
-0.1 | 1.4789 | 4.0711 | 12.428
-0.09 | 1.945 | 5.2217 | 15.384
-0.08 | 2.5117 | 6.676 | 18.713
-0.07 | 3.2367 | 8.39 | 22.618
-0.06 | 4.1459 | 10.504 | 26.959
-0.05 | 5.2423 | 13.035 | 31.91
-0.04 | 6.598 | 16.01 | 37.318
-0.03 | 8.183 | 19.407 | 43.245
-0.02 | 10.163 | 23.317 | 49.723
-0.01 | 12.362 | 27.831 | 56.667
0 | 15.029 | 32.862 | 64.31
0.01 | 17.931 | 38.435 | 72.13
0.02 | 21.159 | 44.301 | 80.47
0.03 | 24.88 | 50.947 | 89.35
0.04 | 28.738 | 57.77 | 98.52
0.05 | 33.098 | 65.4 | 107.97
0.06 | 37.425 | 73.29 | 117.91
0.07 | 42.28 | 81.66 | 128.15
0.08 | 47.131 | 90.32 | 138.62
0.09 | 52.128 | 99.39 | 149.48
0.1 | 57.27 | 108.67 | 160.23
0.11 | 62.36 | 118.33 | 171.48
0.12 | 67.59 | 128.33 | 183.02
0.13 | 72.77 | 138.35 | 194.49
0.14 | 77.72 | 148.77 | 206.25
0.15 | 82.82 | 159.3 | 217.97
0.16 | 87.47 | 170.14 | 230.11
0.17 | 92.26 | 181.14 | 242.02
0.18 | 96.63 | 191.92 | 254.11
0.19 | 100.92 | 203.14 | 266.16
0.2 | 105.15 | 214.44 | 278.37
0.21 | 108.99 | 225.81 | 290.68
0.22 | 112.84 | 237.21 | 302.99
0.23 | 116.15 | 248.57 | 315.27
0.24 | 119.51 | 260.07 | 327.25
0.25 | 122.72 | 271.56 | 339.64
0.26 | 125.57 | 283.03 | 351.86
0.27 | 128.42 | 294.36 | 363.8
0.28 | 130.94 | 305.89 | 375.95
0.29 | 133.4 | 317.17 | 387.81
0.3 | 135.69 | 328.6 | 399.93
0.31 | 137.79 | 339.84 | 411.67
0.32 | 139.72 | 350.73 | 423.39
0.33 | 141.76 | 361.96 | 434.93
0.34 | 143.56 | 372.85 | 446.42
0.35 | 145.05 | 383.6 | 457.76
0.36 | 146.63 | 394.25 | 468.82
0.37 | 148.09 | 404.7 | 480.03
0.38 | 149.48 | 415.07 | 490.64
0.39 | 150.86 | 425.04 | 501.39
0.4 | 151.84 | 434.93 | 511.94
0.41 | 152.98 | 444.53 | 522.19
0.42 | 154.04 | 454.1 | 532.52
0.43 | 155.05 | 463.34 | 542.33
0.44 | 155.98 | 472.23 | 552.03
0.45 | 156.71 | 480.95 | 561.52
0.46 | 157.59 | 489.29 | 570.7
0.47 | 158.43 | 497.5 | 579.8
0.48 | 159.24 | 505.38 | 588.5
0.49 | 159.75 | 512.89 | 597.2
0.5 | 160.57 | 520.15 | 605.3

## Tranconductance (mS-mm)
VGS (V) | VDS = 0.100 V | VDS = 0.500 V | VDS = 0.900 V
-0.75 | -0.001472 | -0.00421 | -0.00916
-0.74 | -0.0013445 | -0.00417 | -0.010685
-0.73 | -0.0012415 | -0.00383 | -0.011285
-0.72 | -0.00116 | -0.00383 | -0.01001
-0.71 | -0.0011275 | -0.00341 | -0.00934
-0.7 | -0.0010845 | -0.00322 | -0.009425
-0.69 | -0.0010455 | -0.003505 | -0.009405
-0.68 | -0.001066 | -0.003325 | -0.007845
-0.67 | -0.000965 | -0.002925 | -0.00784
-0.66 | -0.0009245 | -0.003215 | -0.01
-0.65 | -0.000832 | -0.003215 | -0.00864
-0.64 | -0.000855 | -0.00267 | -0.00762
-0.63 | -0.0009215 | -0.00277 | -0.009055
-0.62 | -0.000782 | -0.002605 | -0.008655
-0.61 | -0.0007475 | -0.002555 | -0.006735
-0.6 | -0.0007095 | -0.00248 | -0.00691
-0.59 | -0.0006495 | -0.002455 | -0.00699
-0.58 | -0.000682 | -0.00228 | -0.006085
-0.57 | -0.0006435 | -0.002115 | -0.005875
-0.56 | -0.000557 | -0.00224 | -0.00647
-0.55 | -0.0005375 | -0.00217 | -0.007115
-0.54 | -0.0005245 | -0.00173 | -0.00546
-0.53 | -0.00047 | -0.001625 | -0.00473
-0.52 | -0.0004375 | -0.00159 | -0.005015
-0.51 | -0.000382 | -0.00134 | -0.00402
-0.5 | -0.000248 | -0.001257 | -0.00336
-0.49 | -0.000177 | -0.0010325 | -0.00303
-0.48 | -0.0001125 | -0.000289 | -0.000945
-0.47 | 9.8e-05 | 0.000265 | 0.000635
-0.46 | 0.000319 | 0.000642 | 0.0024
-0.45 | 0.000638 | 0.0016215 | 0.00508
-0.44 | 0.000986 | 0.003089 | 0.009165
-0.43 | 0.0015325 | 0.004646 | 0.01489
-0.42 | 0.0022305 | 0.006835 | 0.022065
-0.41 | 0.003239 | 0.009895 | 0.03297
-0.4 | 0.0046975 | 0.014505 | 0.048895
-0.39 | 0.0066195 | 0.02023 | 0.069885
-0.38 | 0.009138 | 0.02871 | 0.095805
-0.37 | 0.012964 | 0.03968 | 0.13834
-0.36 | 0.0182665 | 0.055455 | 0.195165
-0.35 | 0.024395 | 0.076265 | 0.2659
-0.34 | 0.034145 | 0.10525 | 0.372
-0.33 | 0.04593 | 0.149985 | 0.5164
-0.32 | 0.064 | 0.20115 | 0.715
-0.31 | 0.08768 | 0.27675 | 0.9877
-0.3 | 0.120235 | 0.3735 | 1.3594
-0.29 | 0.171065 | 0.5154 | 1.85975
-0.28 | 0.233505 | 0.69735 | 2.5555
-0.27 | 0.3096 | 0.9532 | 3.48
-0.26 | 0.4156 | 1.2924 | 4.6685
-0.25 | 0.56855 | 1.7418 | 6.3445
-0.24 | 0.7687 | 2.3662 | 8.5755
-0.23 | 1.0544 | 3.2145 | 11.555
-0.22 | 1.4177 | 4.219 | 15.4445
-0.21 | 1.9093 | 5.668 | 20.523
-0.2 | 2.532 | 7.5305 | 27.17
-0.19 | 3.458 | 10.1175 | 36.215
-0.18 | 4.5695 | 13.396 | 46.925
-0.17 | 6.0735 | 17.481 | 60.615
-0.16 | 8.097 | 23.43 | 78.015
-0.15 | 10.595 | 30.255 | 98.205
-0.14 | 14.187 | 39.445 | 125.74
-0.13 | 18.3175 | 50.365 | 156.185
-0.12 | 24.38 | 64.645 | 188.55
-0.11 | 31.3 | 82.64 | 224.3
-0.1 | 40.39 | 103.25 | 268.65
-0.09 | 51.64 | 130.245 | 314.25
-0.08 | 64.585 | 158.415 | 361.7
-0.07 | 81.71 | 191.4 | 412.3
-0.06 | 100.28 | 232.25 | 464.6
-0.05 | 122.605 | 275.3 | 517.95
-0.04 | 147.035 | 318.6 | 566.75
-0.03 | 178.25 | 365.35 | 620.25
-0.02 | 208.95 | 421.2 | 671.1
-0.01 | 243.3 | 477.25 | 729.35
0 | 278.45 | 530.2 | 773.15
0.01 | 306.5 | 571.95 | 808
0.02 | 347.45 | 625.6 | 861
0.03 | 378.95 | 673.45 | 902.5
0.04 | 410.9 | 722.65 | 931
0.05 | 434.35 | 776 | 969.5
0.06 | 459.1 | 813 | 1009
0.07 | 485.3 | 851.5 | 1035.5
0.08 | 492.4 | 886.5 | 1066.5
0.09 | 506.95 | 917.5 | 1080.5
0.1 | 511.6 | 947 | 1100
0.11 | 516 | 983 | 1139.5
0.12 | 520.5 | 1001 | 1150.5
0.13 | 506.5 | 1022 | 1161.5
0.14 | 502.5 | 1047.5 | 1174
0.15 | 487.5 | 1068.5 | 1193
0.16 | 472 | 1092 | 1202.5
0.17 | 458 | 1089 | 1200
0.18 | 433 | 1100 | 1207
0.19 | 426 | 1126 | 1213
0.2 | 403.5 | 1133.5 | 1226
0.21 | 384.5 | 1138.5 | 1231
0.22 | 358 | 1138 | 1229.5
0.23 | 333.5 | 1143 | 1213
0.24 | 328.5 | 1149.5 | 1218.5
0.25 | 303 | 1148 | 1230.5
0.26 | 285 | 1140 | 1208
0.27 | 268.5 | 1143 | 1204.5
0.28 | 249 | 1140.5 | 1200.5
0.29 | 237.5 | 1135.5 | 1199
0.3 | 219.5 | 1133.5 | 1193
0.31 | 201.5 | 1106.5 | 1173
0.32 | 198.5 | 1106 | 1163
0.33 | 192 | 1106 | 1151.5
0.34 | 164.5 | 1082 | 1141.5
0.35 | 153.5 | 1070 | 1120
0.36 | 152 | 1055 | 1113.5
0.37 | 142.5 | 1041 | 1091
0.38 | 138.5 | 1017 | 1068
0.39 | 118 | 993 | 1065
0.4 | 106 | 974.5 | 1040
0.41 | 110 | 958.5 | 1029
0.42 | 103.5 | 940.5 | 1007
0.43 | 97 | 906.5 | 975.5
0.44 | 83 | 880.5 | 959.5
0.45 | 80.5 | 853 | 933.5
0.46 | 86 | 827.5 | 914
0.47 | 82.5 | 804.5 | 890
0.48 | 66 | 769.5 | 870
0.49 | 66.5 | 738.5 | 840
0.5 | 82 | 726 | 810