## IDS-VDS Characteristic (mA-mm)
VGS (V) | VDS = 0.100 V | VDS = 0.500 V | VDS = 0.900 V
-0.75 | 0.00030679 | 0.0011923 | 0.0037226
-0.74 | 0.00029273 | 0.0011413 | 0.003631
-0.73 | 0.00027891 | 0.0011042 | 0.0035224
-0.72 | 0.00026546 | 0.0010686 | 0.0034322
-0.71 | 0.00025599 | 0.0010269 | 0.0033356
-0.7 | 0.00024407 | 0.0009933 | 0.0032366
-0.69 | 0.00023328 | 0.0009609 | 0.0031418
-0.68 | 0.00022534 | 0.0009311 | 0.003035
-0.67 | 0.00021396 | 0.0009041 | 0.0029465
-0.66 | 0.00020428 | 0.000867 | 0.0028551
-0.65 | 0.00019649 | 0.000834 | 0.0027698
-0.64 | 0.00019009 | 0.0008147 | 0.0026889
-0.63 | 0.00018036 | 0.000784 | 0.0026136
-0.62 | 0.00017229 | 0.0007531 | 0.0025454
-0.61 | 0.00016427 | 0.0007287 | 0.0024667
-0.6 | 0.00015749 | 0.0007035 | 0.0024024
-0.59 | 0.00015086 | 0.00068 | 0.0022977
-0.58 | 0.00014356 | 0.0006565 | 0.0022464
-0.57 | 0.00013745 | 0.0006327 | 0.0021585
-0.56 | 0.00013094 | 0.0006108 | 0.002107
-0.55 | 0.00012489 | 0.0005853 | 0.0020418
-0.54 | 0.00011997 | 0.0005719 | 0.0019938
-0.53 | 0.00011562 | 0.0005516 | 0.0019177
-0.52 | 0.00011072 | 0.000537 | 0.0018642
-0.51 | 0.00010786 | 0.0005173 | 0.0018285
-0.5 | 0.00010437 | 0.0005085 | 0.0017867
-0.49 | 0.00010245 | 0.0004977 | 0.0017564
-0.48 | 0.00010164 | 0.00048972 | 0.0017343
-0.47 | 0.00010018 | 0.00048999 | 0.0017229
-0.46 | 0.0001028 | 0.00049204 | 0.0017349
-0.45 | 0.00010657 | 0.00050449 | 0.00177
-0.44 | 0.00011449 | 0.00052379 | 0.0018398
-0.43 | 0.00012629 | 0.00056138 | 0.0019566
-0.42 | 0.00014568 | 0.0006181 | 0.0021483
-0.41 | 0.00017066 | 0.0007055 | 0.0024147
-0.4 | 0.00021081 | 0.0008177 | 0.0028118
-0.39 | 0.00026349 | 0.0009959 | 0.003382
-0.38 | 0.00034029 | 0.0012258 | 0.0042041
-0.37 | 0.00044823 | 0.0015627 | 0.0053378
-0.36 | 0.0006018 | 0.0020144 | 0.007001
-0.35 | 0.0008114 | 0.002655 | 0.009229
-0.34 | 0.001086 | 0.0035666 | 0.012406
-0.33 | 0.0014848 | 0.004763 | 0.01674
-0.32 | 0.002 | 0.006538 | 0.02286
-0.31 | 0.0027581 | 0.008834 | 0.031094
-0.3 | 0.0037357 | 0.01211 | 0.042861
-0.29 | 0.005157 | 0.016344 | 0.05875
-0.28 | 0.007159 | 0.022463 | 0.08032
-0.27 | 0.009806 | 0.030355 | 0.11021
-0.26 | 0.013312 | 0.041615 | 0.15029
-0.25 | 0.018159 | 0.056091 | 0.20462
-0.24 | 0.024726 | 0.0767 | 0.27918
-0.23 | 0.033554 | 0.10398 | 0.37953
-0.22 | 0.045821 | 0.14059 | 0.51375
-0.21 | 0.06198 | 0.18813 | 0.6923
-0.2 | 0.08389 | 0.25536 | 0.9336
-0.19 | 0.11277 | 0.34096 | 1.2455
-0.18 | 0.15305 | 0.45993 | 1.6615
-0.17 | 0.20415 | 0.6121 | 2.1947
-0.16 | 0.27465 | 0.8186 | 2.895
-0.15 | 0.36564 | 1.0741 | 3.7658
-0.14 | 0.48827 | 1.4304 | 4.9205
-0.13 | 0.6486 | 1.8754 | 6.319
-0.12 | 0.8545 | 2.4511 | 8.052
-0.11 | 1.1373 | 3.1911 | 10.101
-0.1 | 1.4854 | 4.12 | 12.609
-0.09 | 1.9473 | 5.3148 | 15.586
-0.08 | 2.5281 | 6.72 | 18.989
-0.07 | 3.2535 | 8.507 | 22.901
-0.06 | 4.189 | 10.622 | 27.249
-0.05 | 5.287 | 13.177 | 32.268
-0.04 | 6.663 | 16.17 | 37.73
-0.03 | 8.262 | 19.645 | 43.756
-0.02 | 10.231 | 23.582 | 50.202
-0.01 | 12.524 | 28.061 | 57.22
0 | 15.145 | 33.174 | 64.86
0.01 | 18.091 | 38.731 | 72.67
0.02 | 21.329 | 44.789 | 81.07
0.03 | 25.1 | 51.416 | 89.95
0.04 | 28.922 | 58.41 | 99.09
0.05 | 33.271 | 65.86 | 108.73
0.06 | 37.717 | 73.82 | 118.47
0.07 | 42.498 | 82.22 | 128.82
0.08 | 47.43 | 91 | 139.4
0.09 | 52.354 | 99.85 | 150.06
0.1 | 57.42 | 109.29 | 160.99
0.11 | 62.69 | 118.95 | 172.21
0.12 | 67.92 | 128.95 | 183.74
0.13 | 72.93 | 139.13 | 195.19
0.14 | 78.13 | 149.39 | 206.97
0.15 | 82.9 | 160 | 218.51
0.16 | 87.91 | 170.85 | 230.58
0.17 | 92.52 | 181.71 | 242.63
0.18 | 97.01 | 192.8 | 254.67
0.19 | 101.3 | 203.81 | 266.86
0.2 | 105.29 | 215.08 | 278.9
0.21 | 109.38 | 226.57 | 291.34
0.22 | 112.99 | 237.89 | 303.53
0.23 | 116.67 | 249.18 | 315.71
0.24 | 119.89 | 260.69 | 327.84
0.25 | 123.02 | 272.27 | 340.2
0.26 | 126.09 | 283.59 | 352.3
0.27 | 128.67 | 295.09 | 364.34
0.28 | 131.48 | 306.3 | 376.37
0.29 | 133.82 | 317.78 | 388.14
0.3 | 136.09 | 329.21 | 400.29
0.31 | 138.38 | 340.27 | 412.07
0.32 | 140.19 | 351.47 | 423.7
0.33 | 142.1 | 362.41 | 435.36
0.34 | 143.94 | 373.42 | 446.64
0.35 | 145.54 | 384.07 | 458.02
0.36 | 147.13 | 394.66 | 469.17
0.37 | 148.57 | 405.15 | 480.19
0.38 | 149.89 | 415.4 | 490.93
0.39 | 151.26 | 425.45 | 501.64
0.4 | 152.54 | 435.23 | 512.05
0.41 | 153.45 | 444.9 | 522.35
0.42 | 154.6 | 454.34 | 532.46
0.43 | 155.62 | 463.58 | 542.18
0.44 | 156.47 | 472.48 | 551.96
0.45 | 157.51 | 481.04 | 561.36
0.46 | 158.15 | 489.66 | 570.5
0.47 | 158.95 | 497.63 | 579.6
0.48 | 159.75 | 505.5 | 588.2
0.49 | 160.37 | 513.01 | 596.8
0.5 | 161.14 | 520.21 | 604.7

## Tranconductance (mS-mm)
VGS (V) | VDS = 0.100 V | VDS = 0.500 V | VDS = 0.900 V
-0.75 | -0.001406 | -0.0051 | -0.00916
-0.74 | -0.001394 | -0.004405 | -0.01001
-0.73 | -0.0013635 | -0.003635 | -0.00994
-0.72 | -0.001146 | -0.003865 | -0.00934
-0.71 | -0.0010695 | -0.003765 | -0.00978
-0.7 | -0.0011355 | -0.0033 | -0.00969
-0.69 | -0.0009365 | -0.00311 | -0.01008
-0.68 | -0.000966 | -0.00284 | -0.009765
-0.67 | -0.001053 | -0.003205 | -0.008995
-0.66 | -0.0008735 | -0.003505 | -0.008835
-0.65 | -0.0007095 | -0.002615 | -0.00831
-0.64 | -0.0008065 | -0.0025 | -0.00781
-0.63 | -0.00089 | -0.00308 | -0.007175
-0.62 | -0.0008045 | -0.002765 | -0.007345
-0.61 | -0.00074 | -0.00248 | -0.00715
-0.6 | -0.0006705 | -0.002435 | -0.00845
-0.59 | -0.0006965 | -0.00235 | -0.0078
-0.58 | -0.0006705 | -0.002365 | -0.00696
-0.57 | -0.000631 | -0.002285 | -0.00697
-0.56 | -0.000628 | -0.00237 | -0.005835
-0.55 | -0.0005485 | -0.001945 | -0.00566
-0.54 | -0.0004635 | -0.001685 | -0.006205
-0.53 | -0.0004625 | -0.001745 | -0.00648
-0.52 | -0.000388 | -0.001715 | -0.00446
-0.51 | -0.0003175 | -0.001425 | -0.003875
-0.5 | -0.0002705 | -0.00098 | -0.003605
-0.49 | -0.0001365 | -0.000939 | -0.00262
-0.48 | -0.0001135 | -0.0003855 | -0.001675
-0.47 | 5.8e-05 | 0.000116 | 3e-05
-0.46 | 0.0003195 | 0.000725 | 0.002355
-0.45 | 0.0005845 | 0.0015875 | 0.005245
-0.44 | 0.000986 | 0.0028445 | 0.00933
-0.43 | 0.0015595 | 0.0047155 | 0.015425
-0.42 | 0.0022185 | 0.007206 | 0.022905
-0.41 | 0.0032565 | 0.00998 | 0.033175
-0.4 | 0.0046415 | 0.01452 | 0.048365
-0.39 | 0.006474 | 0.020405 | 0.069615
-0.38 | 0.009237 | 0.02834 | 0.09779
-0.37 | 0.0130755 | 0.03943 | 0.139845
-0.36 | 0.0181585 | 0.054615 | 0.19456
-0.35 | 0.02421 | 0.07761 | 0.27025
-0.34 | 0.03367 | 0.1054 | 0.37555
-0.33 | 0.0457 | 0.14857 | 0.5227
-0.32 | 0.063665 | 0.20355 | 0.7177
-0.31 | 0.086785 | 0.2786 | 1.00005
-0.3 | 0.119945 | 0.3755 | 1.3828
-0.29 | 0.171165 | 0.51765 | 1.87295
-0.28 | 0.23245 | 0.70055 | 2.573
-0.27 | 0.30765 | 0.9576 | 3.4985
-0.26 | 0.41765 | 1.2868 | 4.7205
-0.25 | 0.5707 | 1.75425 | 6.4445
-0.24 | 0.76975 | 2.39445 | 8.7455
-0.23 | 1.05475 | 3.1945 | 11.7285
-0.22 | 1.4213 | 4.2075 | 15.6385
-0.21 | 1.90345 | 5.7385 | 20.9925
-0.2 | 2.5395 | 7.6415 | 27.66
-0.19 | 3.458 | 10.2285 | 36.395
-0.18 | 4.569 | 13.557 | 47.46
-0.17 | 6.08 | 17.9335 | 61.675
-0.16 | 8.0745 | 23.1 | 78.555
-0.15 | 10.681 | 30.59 | 101.275
-0.14 | 14.148 | 40.065 | 127.66
-0.13 | 18.3115 | 51.035 | 156.575
-0.12 | 24.435 | 65.785 | 189.1
-0.11 | 31.545 | 83.445 | 227.85
-0.1 | 40.5 | 106.185 | 274.25
-0.09 | 52.135 | 130 | 319
-0.08 | 65.31 | 159.61 | 365.75
-0.07 | 83.045 | 195.1 | 413
-0.06 | 101.675 | 233.5 | 468.35
-0.05 | 123.7 | 277.4 | 524.05
-0.04 | 148.75 | 323.4 | 574.4
-0.03 | 178.4 | 370.6 | 623.6
-0.02 | 213.1 | 420.8 | 673.2
-0.01 | 245.7 | 479.6 | 732.9
0 | 278.35 | 533.5 | 772.5
0.01 | 309.2 | 580.75 | 810.5
0.02 | 350.45 | 634.25 | 864
0.03 | 379.65 | 681.05 | 901
0.04 | 408.55 | 722.2 | 939
0.05 | 439.75 | 770.5 | 969
0.06 | 461.35 | 818 | 1004.5
0.07 | 485.65 | 859 | 1046.5
0.08 | 492.8 | 881.5 | 1062
0.09 | 499.5 | 914.5 | 1079.5
0.1 | 516.8 | 955 | 1107.5
0.11 | 525 | 983 | 1137.5
0.12 | 512 | 1009 | 1149
0.13 | 510.5 | 1022 | 1161.5
0.14 | 498.5 | 1043.5 | 1166
0.15 | 489 | 1073 | 1180.5
0.16 | 481 | 1085.5 | 1206
0.17 | 455 | 1097.5 | 1204.5
0.18 | 439 | 1105 | 1211.5
0.19 | 414 | 1114 | 1211.5
0.2 | 404 | 1138 | 1224
0.21 | 385 | 1140.5 | 1231.5
0.22 | 364.5 | 1130.5 | 1218.5
0.23 | 345 | 1140 | 1215.5
0.24 | 317.5 | 1154.5 | 1224.5
0.25 | 310 | 1145 | 1223
0.26 | 282.5 | 1141 | 1207
0.27 | 269.5 | 1135.5 | 1203.5
0.28 | 257.5 | 1134.5 | 1190
0.29 | 230.5 | 1145.5 | 1196
0.3 | 228 | 1124.5 | 1196.5
0.31 | 205 | 1113 | 1170.5
0.32 | 186 | 1107 | 1164.5
0.33 | 187.5 | 1097.5 | 1147
0.34 | 172 | 1083 | 1133
0.35 | 159.5 | 1062 | 1126.5
0.36 | 151.5 | 1054 | 1108.5
0.37 | 138 | 1037 | 1088
0.38 | 134.5 | 1015 | 1072.5
0.39 | 132.5 | 991.5 | 1056
0.4 | 109.5 | 972.5 | 1035.5
0.41 | 103 | 955.5 | 1020.5
0.42 | 108.5 | 934 | 991.5
0.43 | 93.5 | 907 | 975
0.44 | 94.5 | 873 | 959
0.45 | 84 | 859 | 927
0.46 | 72 | 829.5 | 912
0.47 | 80 | 792 | 885
0.48 | 71 | 769 | 860
0.49 | 69.5 | 735.5 | 825
0.5 | 77 | 720 | 790