## IDS-VDS Characteristic (mA-mm)
VGS (V) | VDS = 0.100 V | VDS = 0.500 V | VDS = 0.900 V
-0.75 | 0.00032553 | 0.0012528 | 0.0040156
-0.74 | 0.00030989 | 0.0012097 | 0.0038905
-0.73 | 0.00029893 | 0.0011735 | 0.0037464
-0.72 | 0.00028576 | 0.001137 | 0.0036485
-0.71 | 0.00027344 | 0.0010986 | 0.0035577
-0.7 | 0.00026153 | 0.0010616 | 0.0034584
-0.69 | 0.00025163 | 0.0010199 | 0.0033499
-0.68 | 0.00023775 | 0.000993 | 0.0032495
-0.67 | 0.00022907 | 0.0009536 | 0.0031663
-0.66 | 0.000219 | 0.0009247 | 0.0030681
-0.65 | 0.00021036 | 0.0008876 | 0.0029788
-0.64 | 0.00020109 | 0.0008578 | 0.0028742
-0.63 | 0.00019293 | 0.0008226 | 0.0028084
-0.62 | 0.00018386 | 0.0007998 | 0.0027194
-0.61 | 0.00017457 | 0.0007688 | 0.0026299
-0.6 | 0.00016868 | 0.0007462 | 0.0025579
-0.59 | 0.00016153 | 0.0007189 | 0.0024708
-0.58 | 0.00015393 | 0.0006923 | 0.0023983
-0.57 | 0.00014721 | 0.0006695 | 0.0023254
-0.56 | 0.00014083 | 0.0006432 | 0.0022637
-0.55 | 0.00013578 | 0.0006261 | 0.0021992
-0.54 | 0.00012977 | 0.0006012 | 0.0021202
-0.53 | 0.00012361 | 0.0005876 | 0.0020625
-0.52 | 0.00011853 | 0.0005661 | 0.0020095
-0.51 | 0.00011423 | 0.0005486 | 0.0019617
-0.5 | 0.00010989 | 0.0005347 | 0.001916
-0.49 | 0.00010723 | 0.0005257 | 0.0018797
-0.48 | 0.00010612 | 0.0005174 | 0.0018468
-0.47 | 0.00010516 | 0.0005127 | 0.0018408
-0.46 | 0.00010557 | 0.0005156 | 0.0018438
-0.45 | 0.0001098 | 0.0005231 | 0.001868
-0.44 | 0.00011629 | 0.0005377 | 0.0019264
-0.43 | 0.00012779 | 0.0005694 | 0.0020336
-0.42 | 0.00014403 | 0.0006249 | 0.0022018
-0.41 | 0.00016895 | 0.0006937 | 0.0024509
-0.4 | 0.0002047 | 0.0008099 | 0.0028195
-0.39 | 0.00025439 | 0.0009603 | 0.0033446
-0.38 | 0.00032737 | 0.0011869 | 0.0041073
-0.37 | 0.00042319 | 0.0014867 | 0.0051453
-0.36 | 0.000568 | 0.0019281 | 0.006721
-0.35 | 0.0007767 | 0.0025239 | 0.008807
-0.34 | 0.0010515 | 0.003352 | 0.011782
-0.33 | 0.0014102 | 0.0045106 | 0.015917
-0.32 | 0.0019377 | 0.006155 | 0.021563
-0.31 | 0.0026192 | 0.008386 | 0.02949
-0.3 | 0.0036272 | 0.011287 | 0.040427
-0.29 | 0.0048964 | 0.015481 | 0.055386
-0.28 | 0.006875 | 0.020969 | 0.07649
-0.27 | 0.009298 | 0.028722 | 0.10428
-0.26 | 0.012771 | 0.039168 | 0.14267
-0.25 | 0.017258 | 0.053262 | 0.19436
-0.24 | 0.023704 | 0.07329 | 0.26531
-0.23 | 0.031997 | 0.09811 | 0.36026
-0.22 | 0.043822 | 0.13328 | 0.48658
-0.21 | 0.05985 | 0.17976 | 0.6584
-0.2 | 0.08012 | 0.24231 | 0.8822
-0.19 | 0.10843 | 0.32586 | 1.1877
-0.18 | 0.1471 | 0.43557 | 1.5936
-0.17 | 0.19593 | 0.5853 | 2.1037
-0.16 | 0.26562 | 0.7744 | 2.7716
-0.15 | 0.35146 | 1.0351 | 3.6318
-0.14 | 0.47326 | 1.3665 | 4.7255
-0.13 | 0.6223 | 1.7998 | 6.104
-0.12 | 0.8333 | 2.352 | 7.779
-0.11 | 1.0978 | 3.0687 | 9.823
-0.1 | 1.4386 | 3.9782 | 12.273
-0.09 | 1.8975 | 5.1069 | 15.154
-0.08 | 2.4522 | 6.519 | 18.578
-0.07 | 3.1878 | 8.208 | 22.367
-0.06 | 4.0569 | 10.304 | 26.789
-0.05 | 5.1712 | 12.798 | 31.657
-0.04 | 6.471 | 15.762 | 37.105
-0.03 | 8.076 | 19.202 | 42.992
-0.02 | 10.022 | 23.073 | 49.462
-0.01 | 12.216 | 27.567 | 56.448
0 | 14.899 | 32.579 | 64.03
0.01 | 17.763 | 38.084 | 71.93
0.02 | 21.086 | 44.035 | 80.15
0.03 | 24.646 | 50.699 | 89.05
0.04 | 28.621 | 57.64 | 98.21
0.05 | 32.853 | 65.17 | 107.73
0.06 | 37.29 | 73.03 | 117.55
0.07 | 42.188 | 81.39 | 127.91
0.08 | 46.931 | 90.04 | 138.2
0.09 | 52.081 | 99.11 | 149
0.1 | 57.08 | 108.41 | 159.92
0.11 | 62.22 | 118.05 | 171.08
0.12 | 67.58 | 128.08 | 182.58
0.13 | 72.51 | 138.05 | 193.92
0.14 | 77.72 | 148.55 | 205.73
0.15 | 82.58 | 159.06 | 217.51
0.16 | 87.41 | 169.93 | 229.55
0.17 | 92.2 | 180.82 | 241.51
0.18 | 96.51 | 191.76 | 253.43
0.19 | 100.9 | 202.87 | 265.62
0.2 | 104.87 | 214.11 | 277.84
0.21 | 108.97 | 225.55 | 290.12
0.22 | 112.78 | 236.9 | 302.26
0.23 | 116.19 | 248.25 | 314.48
0.24 | 119.55 | 259.74 | 326.65
0.25 | 122.52 | 271.33 | 338.95
0.26 | 125.55 | 282.67 | 351.14
0.27 | 128.37 | 294.01 | 363.02
0.28 | 130.96 | 305.47 | 375.12
0.29 | 133.44 | 316.83 | 387.08
0.3 | 135.73 | 328.18 | 399.06
0.31 | 137.9 | 339.51 | 410.89
0.32 | 139.83 | 350.38 | 422.45
0.33 | 141.83 | 361.56 | 434.08
0.34 | 143.51 | 372.46 | 445.52
0.35 | 145.18 | 383.16 | 456.85
0.36 | 146.75 | 393.84 | 467.87
0.37 | 148.17 | 404.28 | 478.99
0.38 | 149.58 | 414.56 | 489.84
0.39 | 150.87 | 424.69 | 500.46
0.4 | 151.9 | 434.48 | 511.05
0.41 | 153.12 | 444.11 | 521.11
0.42 | 154.17 | 453.67 | 531.43
0.43 | 155.24 | 462.9 | 541.31
0.44 | 156.03 | 471.81 | 550.98
0.45 | 156.99 | 480.59 | 560.51
0.46 | 157.83 | 489.02 | 569.72
0.47 | 158.66 | 497.16 | 578.6
0.48 | 159.36 | 504.99 | 587.6
0.49 | 159.95 | 512.59 | 595.8
0.5 | 160.86 | 519.9 | 604.2

## Tranconductance (mS-mm)
VGS (V) | VDS = 0.100 V | VDS = 0.500 V | VDS = 0.900 V
-0.75 | -0.001564 | -0.00431 | -0.01251
-0.74 | -0.00133 | -0.003965 | -0.01346
-0.73 | -0.0012065 | -0.003635 | -0.0121
-0.72 | -0.0012745 | -0.003745 | -0.009435
-0.71 | -0.0012115 | -0.00377 | -0.009505
-0.7 | -0.0010905 | -0.003935 | -0.01039
-0.69 | -0.001189 | -0.00343 | -0.010445
-0.68 | -0.001128 | -0.003315 | -0.00918
-0.67 | -0.0009375 | -0.003415 | -0.00907
-0.66 | -0.0009355 | -0.0033 | -0.009375
-0.65 | -0.0008955 | -0.003345 | -0.009695
-0.64 | -0.0008715 | -0.00325 | -0.00852
-0.63 | -0.0008615 | -0.0029 | -0.00774
-0.62 | -0.000918 | -0.00269 | -0.008925
-0.61 | -0.000759 | -0.00268 | -0.008075
-0.6 | -0.000652 | -0.002495 | -0.007955
-0.59 | -0.0007375 | -0.002695 | -0.00798
-0.58 | -0.000716 | -0.00247 | -0.00727
-0.57 | -0.000655 | -0.002455 | -0.00673
-0.56 | -0.0005715 | -0.00217 | -0.00631
-0.55 | -0.000553 | -0.0021 | -0.007175
-0.54 | -0.0006085 | -0.001925 | -0.006835
-0.53 | -0.000562 | -0.001755 | -0.005535
-0.52 | -0.000469 | -0.00195 | -0.00504
-0.51 | -0.000432 | -0.00157 | -0.004675
-0.5 | -0.00035 | -0.001145 | -0.0041
-0.49 | -0.0001885 | -0.000865 | -0.00346
-0.48 | -0.0001035 | -0.00065 | -0.001945
-0.47 | -2.75e-05 | -9e-05 | -0.00015
-0.46 | 0.000232 | 0.00052 | 0.00136
-0.45 | 0.000536 | 0.001105 | 0.00413
-0.44 | 0.0008995 | 0.002315 | 0.00828
-0.43 | 0.001387 | 0.00436 | 0.01377
-0.42 | 0.002058 | 0.006215 | 0.020865
-0.41 | 0.0030335 | 0.00925 | 0.030885
-0.4 | 0.004272 | 0.01333 | 0.044685
-0.39 | 0.0061335 | 0.01885 | 0.06439
-0.38 | 0.00844 | 0.02632 | 0.090035
-0.37 | 0.0120315 | 0.03706 | 0.130685
-0.36 | 0.0176755 | 0.05186 | 0.183085
-0.35 | 0.024175 | 0.071195 | 0.25305
-0.34 | 0.031675 | 0.099335 | 0.3555
-0.33 | 0.04431 | 0.14015 | 0.48905
-0.32 | 0.06045 | 0.19377 | 0.67865
-0.31 | 0.084475 | 0.2566 | 0.9432
-0.3 | 0.11386 | 0.35475 | 1.2948
-0.29 | 0.16239 | 0.4841 | 1.80315
-0.28 | 0.22008 | 0.66205 | 2.4447
-0.27 | 0.2948 | 0.90995 | 3.309
-0.26 | 0.398 | 1.227 | 4.504
-0.25 | 0.54665 | 1.7061 | 6.132
-0.24 | 0.73695 | 2.2424 | 8.295
-0.23 | 1.0059 | 2.9995 | 11.0635
-0.22 | 1.39265 | 4.0825 | 14.907
-0.21 | 1.8149 | 5.4515 | 19.781
-0.2 | 2.429 | 7.305 | 26.465
-0.19 | 3.349 | 9.663 | 35.57
-0.18 | 4.375 | 12.972 | 45.8
-0.17 | 5.926 | 16.9415 | 58.9
-0.16 | 7.7765 | 22.49 | 76.405
-0.15 | 10.382 | 29.605 | 97.695
-0.14 | 13.542 | 38.235 | 123.61
-0.13 | 18.002 | 49.275 | 152.675
-0.12 | 23.775 | 63.445 | 185.95
-0.11 | 30.265 | 81.31 | 224.7
-0.1 | 39.985 | 101.91 | 266.55
-0.09 | 50.68 | 127.04 | 315.25
-0.08 | 64.515 | 155.055 | 360.65
-0.07 | 80.235 | 189.25 | 410.55
-0.06 | 99.17 | 229.5 | 464.5
-0.05 | 120.705 | 272.9 | 515.8
-0.04 | 145.24 | 320.2 | 566.75
-0.03 | 177.55 | 365.55 | 617.85
-0.02 | 207 | 418.25 | 672.8
-0.01 | 243.85 | 475.3 | 728.4
0 | 277.35 | 525.85 | 774.1
0.01 | 309.35 | 572.8 | 806
0.02 | 344.15 | 630.75 | 856
0.03 | 376.75 | 680.25 | 903
0.04 | 410.35 | 723.55 | 934
0.05 | 433.45 | 769.5 | 967
0.06 | 466.75 | 811 | 1009
0.07 | 482.05 | 850.5 | 1032.5
0.08 | 494.65 | 886 | 1054.5
0.09 | 507.45 | 918.5 | 1086
0.1 | 506.95 | 947 | 1104
0.11 | 525 | 983.5 | 1133
0.12 | 514.5 | 1000 | 1142
0.13 | 507 | 1023.5 | 1157.5
0.14 | 503.5 | 1050.5 | 1179.5
0.15 | 484.5 | 1069 | 1191
0.16 | 481 | 1088 | 1200
0.17 | 455 | 1091.5 | 1194
0.18 | 435 | 1102.5 | 1205.5
0.19 | 418 | 1117.5 | 1220.5
0.2 | 403.5 | 1134 | 1225
0.21 | 395.5 | 1139.5 | 1221
0.22 | 361 | 1135 | 1218
0.23 | 338.5 | 1142 | 1219.5
0.24 | 316.5 | 1154 | 1223.5
0.25 | 300 | 1146.5 | 1224.5
0.26 | 292.5 | 1134 | 1203.5
0.27 | 270.5 | 1140 | 1199
0.28 | 253.5 | 1141 | 1203
0.29 | 238.5 | 1135.5 | 1197
0.3 | 223 | 1134 | 1190.5
0.31 | 205 | 1110 | 1169.5
0.32 | 196.5 | 1102.5 | 1159.5
0.33 | 184 | 1104 | 1153.5
0.34 | 167.5 | 1080 | 1138.5
0.35 | 162 | 1069 | 1117.5
0.36 | 149.5 | 1056 | 1107
0.37 | 141.5 | 1036 | 1098.5
0.38 | 135 | 1020.5 | 1073.5
0.39 | 116 | 996 | 1060.5
0.4 | 112.5 | 971 | 1032.5
0.41 | 113.5 | 959.5 | 1019
0.42 | 106 | 939.5 | 1010
0.43 | 93 | 907 | 977.5
0.44 | 87.5 | 884.5 | 960
0.45 | 90 | 860.5 | 937
0.46 | 83.5 | 828.5 | 904.5
0.47 | 76.5 | 798.5 | 894
0.48 | 64.5 | 771.5 | 860
0.49 | 75 | 745.5 | 830
0.5 | 91 | 731 | 840