## IDS-VDS Characteristic (mA-mm)
VGS (V) | VDS = 0.100 V | VDS = 0.500 V | VDS = 0.900 V
-0.75 | 0.00031551 | 0.0012325 | 0.0039127
-0.74 | 0.00029858 | 0.0011889 | 0.0037969
-0.73 | 0.00028598 | 0.0011481 | 0.0037027
-0.72 | 0.00027531 | 0.0011052 | 0.0035799
-0.71 | 0.00026177 | 0.0010731 | 0.0034868
-0.7 | 0.00025122 | 0.0010328 | 0.0033697
-0.69 | 0.0002411 | 0.0010013 | 0.003262
-0.68 | 0.00023025 | 0.0009666 | 0.0031768
-0.67 | 0.00022149 | 0.0009374 | 0.0030872
-0.66 | 0.00021271 | 0.0008973 | 0.0029776
-0.65 | 0.00020196 | 0.0008664 | 0.0028798
-0.64 | 0.00019387 | 0.000834 | 0.0028036
-0.63 | 0.00018627 | 0.0008046 | 0.0027083
-0.62 | 0.00017715 | 0.0007775 | 0.0026419
-0.61 | 0.00016998 | 0.0007475 | 0.0025543
-0.6 | 0.00016212 | 0.0007214 | 0.0024756
-0.59 | 0.00015476 | 0.0006954 | 0.0024004
-0.58 | 0.00014792 | 0.0006697 | 0.0023293
-0.57 | 0.00014288 | 0.0006486 | 0.0022573
-0.56 | 0.00013578 | 0.0006247 | 0.0022029
-0.55 | 0.00013022 | 0.0006024 | 0.0021257
-0.54 | 0.00012445 | 0.0005826 | 0.0020533
-0.53 | 0.00011967 | 0.0005618 | 0.0020044
-0.52 | 0.00011446 | 0.0005465 | 0.0019579
-0.51 | 0.00011029 | 0.0005277 | 0.0019101
-0.5 | 0.00010739 | 0.0005164 | 0.0018719
-0.49 | 0.00010465 | 0.0005051 | 0.0018316
-0.48 | 0.00010363 | 0.00049983 | 0.001816
-0.47 | 0.00010293 | 0.00049705 | 0.0018026
-0.46 | 0.00010529 | 0.00050037 | 0.0018066
-0.45 | 0.00010881 | 0.00051141 | 0.0018358
-0.44 | 0.00011638 | 0.00052963 | 0.001909
-0.43 | 0.00012721 | 0.00056841 | 0.0020224
-0.42 | 0.00014606 | 0.0006285 | 0.0021959
-0.41 | 0.00017123 | 0.000711 | 0.0024717
-0.4 | 0.0002094 | 0.0008219 | 0.0028664
-0.39 | 0.00026348 | 0.0009956 | 0.0034254
-0.38 | 0.00033797 | 0.0012193 | 0.0042189
-0.37 | 0.00044313 | 0.0015571 | 0.0052951
-0.36 | 0.0005947 | 0.0019992 | 0.006977
-0.35 | 0.0008019 | 0.0026302 | 0.009143
-0.34 | 0.00107 | 0.0035034 | 0.012319
-0.33 | 0.0014616 | 0.0047117 | 0.016596
-0.32 | 0.0019744 | 0.006461 | 0.022533
-0.31 | 0.0027031 | 0.008701 | 0.030769
-0.3 | 0.0036979 | 0.011905 | 0.042095
-0.29 | 0.0050604 | 0.016117 | 0.05783
-0.28 | 0.007057 | 0.022134 | 0.07958
-0.27 | 0.009674 | 0.029946 | 0.10861
-0.26 | 0.013137 | 0.04108 | 0.14815
-0.25 | 0.017857 | 0.055473 | 0.20336
-0.24 | 0.024423 | 0.07585 | 0.27453
-0.23 | 0.03309 | 0.10244 | 0.3742
-0.22 | 0.045379 | 0.13861 | 0.50796
-0.21 | 0.06141 | 0.18611 | 0.6854
-0.2 | 0.08326 | 0.25315 | 0.92
-0.19 | 0.11131 | 0.33679 | 1.2322
-0.18 | 0.15213 | 0.45399 | 1.6393
-0.17 | 0.20239 | 0.6015 | 2.1731
-0.16 | 0.27391 | 0.8041 | 2.8545
-0.15 | 0.36302 | 1.0677 | 3.74
-0.14 | 0.48631 | 1.4134 | 4.8708
-0.13 | 0.6424 | 1.8605 | 6.255
-0.12 | 0.8489 | 2.4221 | 7.986
-0.11 | 1.1315 | 3.1747 | 10.038
-0.1 | 1.4733 | 4.0868 | 12.511
-0.09 | 1.9461 | 5.2775 | 15.458
-0.08 | 2.5201 | 6.663 | 18.881
-0.07 | 3.2527 | 8.442 | 22.759
-0.06 | 4.158 | 10.582 | 27.172
-0.05 | 5.275 | 13.118 | 32.091
-0.04 | 6.637 | 16.132 | 37.571
-0.03 | 8.226 | 19.528 | 43.55
-0.02 | 10.236 | 23.586 | 50.045
-0.01 | 12.442 | 28.086 | 57.1
0 | 15.153 | 33.178 | 64.64
0.01 | 18.063 | 38.687 | 72.58
0.02 | 21.372 | 44.717 | 80.93
0.03 | 25.073 | 51.415 | 89.78
0.04 | 28.988 | 58.38 | 99
0.05 | 33.355 | 65.97 | 108.53
0.06 | 37.748 | 73.89 | 118.47
0.07 | 42.673 | 82.4 | 128.58
0.08 | 47.511 | 90.98 | 139.11
0.09 | 52.599 | 100.07 | 149.9
0.1 | 57.6 | 109.45 | 160.84
0.11 | 62.96 | 119.16 | 172.12
0.12 | 68.11 | 129.21 | 183.46
0.13 | 73.26 | 139.29 | 195.15
0.14 | 78.4 | 149.73 | 206.81
0.15 | 83.2 | 160.31 | 218.59
0.16 | 88.24 | 171.16 | 230.63
0.17 | 92.72 | 181.95 | 242.59
0.18 | 97.41 | 193.08 | 254.72
0.19 | 101.72 | 204.22 | 266.86
0.2 | 105.77 | 215.48 | 279.02
0.21 | 109.73 | 227.02 | 291.22
0.22 | 113.32 | 238.21 | 303.57
0.23 | 116.95 | 249.67 | 315.75
0.24 | 120.24 | 261.16 | 327.91
0.25 | 123.46 | 272.71 | 340.39
0.26 | 126.25 | 284.22 | 352.27
0.27 | 129.05 | 295.58 | 364.51
0.28 | 131.76 | 307.02 | 376.51
0.29 | 134.08 | 318.32 | 388.47
0.3 | 136.55 | 329.83 | 400.51
0.31 | 138.6 | 340.94 | 412.16
0.32 | 140.64 | 352.08 | 423.95
0.33 | 142.62 | 363.16 | 435.52
0.34 | 144.23 | 374.06 | 446.97
0.35 | 146.01 | 384.88 | 458.2
0.36 | 147.47 | 395.34 | 469.41
0.37 | 148.9 | 405.94 | 480.57
0.38 | 150.33 | 416.2 | 491.38
0.39 | 151.54 | 426.36 | 502.05
0.4 | 152.73 | 436.28 | 512.36
0.41 | 153.84 | 445.84 | 522.75
0.42 | 154.98 | 455.43 | 532.99
0.43 | 155.89 | 464.65 | 542.83
0.44 | 156.87 | 473.59 | 552.63
0.45 | 157.71 | 482.23 | 561.93
0.46 | 158.51 | 490.71 | 571.2
0.47 | 159.48 | 498.85 | 580.2
0.48 | 160.08 | 506.67 | 588.7
0.49 | 160.83 | 514.31 | 597.4
0.5 | 161.42 | 521.45 | 605.8

## Tranconductance (mS-mm)
VGS (V) | VDS = 0.100 V | VDS = 0.500 V | VDS = 0.900 V
-0.75 | -0.001693 | -0.00436 | -0.01158
-0.74 | -0.0014765 | -0.00422 | -0.0105
-0.73 | -0.0011635 | -0.004185 | -0.01085
-0.72 | -0.0012105 | -0.00375 | -0.010795
-0.71 | -0.0012045 | -0.00362 | -0.01051
-0.7 | -0.0010335 | -0.00359 | -0.01124
-0.69 | -0.0010485 | -0.00331 | -0.009645
-0.68 | -0.0009805 | -0.003195 | -0.00874
-0.67 | -0.000877 | -0.003465 | -0.00996
-0.66 | -0.0009765 | -0.00355 | -0.01037
-0.65 | -0.000942 | -0.003165 | -0.0087
-0.64 | -0.0007845 | -0.00309 | -0.008575
-0.63 | -0.000836 | -0.002825 | -0.008085
-0.62 | -0.0008145 | -0.002855 | -0.0077
-0.61 | -0.0007515 | -0.002805 | -0.008315
-0.6 | -0.000761 | -0.002605 | -0.007695
-0.59 | -0.00071 | -0.002585 | -0.007315
-0.58 | -0.000594 | -0.00234 | -0.007155
-0.57 | -0.000607 | -0.00225 | -0.00632
-0.56 | -0.000633 | -0.00231 | -0.00658
-0.55 | -0.0005665 | -0.002105 | -0.00748
-0.54 | -0.0005275 | -0.00203 | -0.006065
-0.53 | -0.0004995 | -0.001805 | -0.00477
-0.52 | -0.000469 | -0.001705 | -0.004715
-0.51 | -0.0003535 | -0.001505 | -0.0043
-0.5 | -0.000282 | -0.00113 | -0.003925
-0.49 | -0.000188 | -0.0008285 | -0.002795
-0.48 | -8.6e-05 | -0.0004025 | -0.00145
-0.47 | 8.3e-05 | 2.7e-05 | -0.00047
-0.46 | 0.000294 | 0.000718 | 0.00166
-0.45 | 0.0005545 | 0.001463 | 0.00512
-0.44 | 0.00092 | 0.00285 | 0.00933
-0.43 | 0.001484 | 0.0049435 | 0.014345
-0.42 | 0.002201 | 0.0071295 | 0.022465
-0.41 | 0.003167 | 0.00967 | 0.033525
-0.4 | 0.0046125 | 0.01423 | 0.047685
-0.39 | 0.0064285 | 0.01987 | 0.067625
-0.38 | 0.0089825 | 0.028075 | 0.093485
-0.37 | 0.0128365 | 0.038995 | 0.137905
-0.36 | 0.0179385 | 0.053655 | 0.192395
-0.35 | 0.023765 | 0.07521 | 0.2671
-0.34 | 0.032985 | 0.104075 | 0.37265
-0.33 | 0.04522 | 0.14788 | 0.5107
-0.32 | 0.062075 | 0.199465 | 0.70865
-0.31 | 0.086175 | 0.2722 | 0.9781
-0.3 | 0.117865 | 0.3708 | 1.35305
-0.29 | 0.167955 | 0.51145 | 1.87425
-0.28 | 0.23068 | 0.69145 | 2.539
-0.27 | 0.304 | 0.9473 | 3.4285
-0.26 | 0.40915 | 1.27635 | 4.7375
-0.25 | 0.5643 | 1.7385 | 6.319
-0.24 | 0.76165 | 2.34835 | 8.542
-0.23 | 1.0478 | 3.138 | 11.6715
-0.22 | 1.416 | 4.1835 | 15.56
-0.21 | 1.89405 | 5.727 | 20.602
-0.2 | 2.495 | 7.534 | 27.34
-0.19 | 3.4435 | 10.042 | 35.965
-0.18 | 4.554 | 13.2355 | 47.045
-0.17 | 6.089 | 17.5055 | 60.76
-0.16 | 8.0315 | 23.31 | 78.345
-0.15 | 10.62 | 30.465 | 100.815
-0.14 | 13.969 | 39.64 | 125.75
-0.13 | 18.1295 | 50.435 | 155.76
-0.12 | 24.455 | 65.71 | 189.15
-0.11 | 31.22 | 83.235 | 226.25
-0.1 | 40.73 | 105.14 | 271
-0.09 | 52.34 | 128.81 | 318.5
-0.08 | 65.33 | 158.225 | 365.05
-0.07 | 81.895 | 195.95 | 414.55
-0.06 | 101.115 | 233.8 | 466.6
-0.05 | 123.95 | 277.5 | 519.95
-0.04 | 147.55 | 320.5 | 572.95
-0.03 | 179.95 | 372.7 | 623.7
-0.02 | 210.8 | 427.9 | 677.5
-0.01 | 245.85 | 479.6 | 729.75
0 | 281.05 | 530.05 | 774
0.01 | 310.95 | 576.95 | 814.5
0.02 | 350.5 | 636.4 | 860
0.03 | 380.8 | 683.15 | 903.5
0.04 | 414.1 | 727.75 | 937.5
0.05 | 438 | 775.5 | 973.5
0.06 | 465.9 | 821.5 | 1002.5
0.07 | 488.15 | 854.5 | 1032
0.08 | 496.3 | 883.5 | 1066
0.09 | 504.45 | 923.5 | 1086.5
0.1 | 518.05 | 954.5 | 1111
0.11 | 525.5 | 988 | 1131
0.12 | 515 | 1006.5 | 1151.5
0.13 | 514.5 | 1026 | 1167.5
0.14 | 497 | 1051 | 1172
0.15 | 492 | 1071.5 | 1191
0.16 | 476 | 1082 | 1200
0.17 | 458.5 | 1096 | 1204.5
0.18 | 450 | 1113.5 | 1213.5
0.19 | 418 | 1120 | 1215
0.2 | 400.5 | 1140 | 1218
0.21 | 377.5 | 1136.5 | 1227.5
0.22 | 361 | 1132.5 | 1226.5
0.23 | 346 | 1147.5 | 1217
0.24 | 325.5 | 1152 | 1232
0.25 | 300.5 | 1153 | 1218
0.26 | 279.5 | 1143.5 | 1206
0.27 | 275.5 | 1140 | 1212
0.28 | 251.5 | 1137 | 1198
0.29 | 239.5 | 1140.5 | 1200
0.3 | 226 | 1131 | 1184.5
0.31 | 204.5 | 1112.5 | 1172
0.32 | 201 | 1111 | 1168
0.33 | 179.5 | 1099 | 1151
0.34 | 169.5 | 1086 | 1134
0.35 | 162 | 1064 | 1122
0.36 | 144.5 | 1053 | 1118.5
0.37 | 143 | 1043 | 1098.5
0.38 | 132 | 1021 | 1074
0.39 | 120 | 1004 | 1049
0.4 | 115 | 974 | 1035
0.41 | 112.5 | 957.5 | 1031.5
0.42 | 102.5 | 940.5 | 1004
0.43 | 94.5 | 908 | 982
0.44 | 91 | 879 | 955
0.45 | 82 | 856 | 928.5
0.46 | 88.5 | 831 | 913.5
0.47 | 78.5 | 798 | 875
0.48 | 67.5 | 773 | 860
0.49 | 67 | 739 | 855
0.5 | 59 | 714 | 840