## IDS-VDS Characteristic (mA-mm)
VGS (V) | VDS = 0.100 V | VDS = 0.500 V | VDS = 0.900 V
-0.75 | 0.00032366 | 0.0012423 | 0.0038811
-0.74 | 0.00031002 | 0.0011983 | 0.0037652
-0.73 | 0.00029799 | 0.0011629 | 0.0036981
-0.72 | 0.00028718 | 0.0011198 | 0.0035846
-0.71 | 0.00027279 | 0.0010819 | 0.0034773
-0.7 | 0.00026063 | 0.0010399 | 0.0033689
-0.69 | 0.00024774 | 0.0010065 | 0.0032822
-0.68 | 0.00024095 | 0.0009703 | 0.0031893
-0.67 | 0.00022894 | 0.0009474 | 0.0030674
-0.66 | 0.00021815 | 0.0009056 | 0.0029724
-0.65 | 0.00020831 | 0.0008809 | 0.0028807
-0.64 | 0.00019924 | 0.0008526 | 0.0028084
-0.63 | 0.00019118 | 0.0008223 | 0.0027319
-0.62 | 0.0001847 | 0.0007965 | 0.0026431
-0.61 | 0.00017548 | 0.0007673 | 0.0025597
-0.6 | 0.00016672 | 0.0007404 | 0.0024843
-0.59 | 0.00015904 | 0.000712 | 0.0024133
-0.58 | 0.00015276 | 0.0006893 | 0.0023372
-0.57 | 0.00014625 | 0.0006616 | 0.0022706
-0.56 | 0.00013972 | 0.0006427 | 0.0021959
-0.55 | 0.00013365 | 0.0006228 | 0.0021229
-0.54 | 0.00012851 | 0.0006009 | 0.0020727
-0.53 | 0.00012157 | 0.0005771 | 0.0020055
-0.52 | 0.0001178 | 0.0005644 | 0.001953
-0.51 | 0.00011374 | 0.0005449 | 0.0019113
-0.5 | 0.00011079 | 0.0005315 | 0.001859
-0.49 | 0.00010701 | 0.0005201 | 0.0018382
-0.48 | 0.00010596 | 0.0005139 | 0.0018046
-0.47 | 0.00010584 | 0.0005117 | 0.0018034
-0.46 | 0.00010691 | 0.0005106 | 0.001815
-0.45 | 0.0001111 | 0.0005215 | 0.0018478
-0.44 | 0.00011799 | 0.0005403 | 0.0019019
-0.43 | 0.0001301 | 0.0005772 | 0.0020149
-0.42 | 0.00014664 | 0.0006243 | 0.0021972
-0.41 | 0.00017318 | 0.0007098 | 0.0024346
-0.4 | 0.00020914 | 0.0008195 | 0.0028312
-0.39 | 0.00026422 | 0.0009852 | 0.003359
-0.38 | 0.00033518 | 0.0012154 | 0.0041258
-0.37 | 0.00044191 | 0.0015302 | 0.005232
-0.36 | 0.0005876 | 0.0019835 | 0.006821
-0.35 | 0.0007935 | 0.0025958 | 0.008966
-0.34 | 0.0010637 | 0.0034658 | 0.011938
-0.33 | 0.0014499 | 0.0046034 | 0.016154
-0.32 | 0.0019661 | 0.006372 | 0.021932
-0.31 | 0.0026812 | 0.008543 | 0.029985
-0.3 | 0.0036906 | 0.011751 | 0.04116
-0.29 | 0.0050282 | 0.015774 | 0.056432
-0.28 | 0.006991 | 0.021668 | 0.07754
-0.27 | 0.009562 | 0.029388 | 0.10578
-0.26 | 0.013027 | 0.040022 | 0.14491
-0.25 | 0.017747 | 0.054507 | 0.19732
-0.24 | 0.024194 | 0.07441 | 0.26875
-0.23 | 0.032698 | 0.10079 | 0.3654
-0.22 | 0.044712 | 0.13553 | 0.49332
-0.21 | 0.0609 | 0.18403 | 0.6662
-0.2 | 0.08215 | 0.24607 | 0.9006
-0.19 | 0.11045 | 0.33488 | 1.2024
-0.18 | 0.15046 | 0.44301 | 1.6066
-0.17 | 0.20032 | 0.5968 | 2.128
-0.16 | 0.27076 | 0.788 | 2.806
-0.15 | 0.35944 | 1.0508 | 3.6604
-0.14 | 0.48088 | 1.3859 | 4.7578
-0.13 | 0.6366 | 1.8278 | 6.15
-0.12 | 0.8431 | 2.3903 | 7.828
-0.11 | 1.1176 | 3.1049 | 9.885
-0.1 | 1.455 | 4.0251 | 12.3
-0.09 | 1.9277 | 5.1579 | 15.246
-0.08 | 2.4786 | 6.584 | 18.53
-0.07 | 3.204 | 8.274 | 22.448
-0.06 | 4.1167 | 10.366 | 26.779
-0.05 | 5.2092 | 12.887 | 31.671
-0.04 | 6.547 | 15.84 | 37.142
-0.03 | 8.125 | 19.293 | 42.959
-0.02 | 10.103 | 23.183 | 49.513
-0.01 | 12.324 | 27.685 | 56.454
0 | 14.969 | 32.715 | 63.95
0.01 | 17.845 | 38.212 | 71.91
0.02 | 21.133 | 44.092 | 80.23
0.03 | 24.82 | 50.691 | 88.96
0.04 | 28.649 | 57.65 | 98.16
0.05 | 33.009 | 65.21 | 107.68
0.06 | 37.402 | 73.1 | 117.51
0.07 | 42.294 | 81.51 | 127.79
0.08 | 47.112 | 90.08 | 138.15
0.09 | 52.135 | 99.07 | 148.99
0.1 | 57.32 | 108.49 | 159.87
0.11 | 62.38 | 118.13 | 171.04
0.12 | 67.68 | 128.16 | 182.38
0.13 | 72.81 | 138.07 | 193.96
0.14 | 77.76 | 148.57 | 205.61
0.15 | 82.83 | 159.11 | 217.41
0.16 | 87.54 | 170.02 | 229.47
0.17 | 92.38 | 180.94 | 241.2
0.18 | 96.83 | 191.74 | 253.35
0.19 | 101.14 | 202.92 | 265.53
0.2 | 105.18 | 214.22 | 277.65
0.21 | 109.07 | 225.63 | 290.09
0.22 | 112.96 | 236.97 | 302.12
0.23 | 116.41 | 248.36 | 314.39
0.24 | 119.87 | 259.8 | 326.65
0.25 | 122.84 | 271.34 | 338.84
0.26 | 125.81 | 282.85 | 350.88
0.27 | 128.69 | 294.11 | 363.13
0.28 | 131.24 | 305.61 | 375.06
0.29 | 133.78 | 316.95 | 387.04
0.3 | 136.03 | 328.28 | 399.08
0.31 | 138.06 | 339.6 | 410.65
0.32 | 140.2 | 350.58 | 422.42
0.33 | 141.98 | 361.76 | 434.06
0.34 | 143.86 | 372.61 | 445.47
0.35 | 145.51 | 383.36 | 456.87
0.36 | 147.01 | 393.91 | 467.91
0.37 | 148.41 | 404.42 | 478.98
0.38 | 149.89 | 414.78 | 489.82
0.39 | 151.12 | 424.82 | 500.43
0.4 | 152.3 | 434.73 | 510.8
0.41 | 153.52 | 444.25 | 521.19
0.42 | 154.45 | 453.82 | 531.33
0.43 | 155.56 | 463.1 | 541.2
0.44 | 156.49 | 471.97 | 550.85
0.45 | 157.15 | 480.76 | 560.17
0.46 | 158.19 | 489.11 | 569.67
0.47 | 158.88 | 497.31 | 578.2
0.48 | 159.63 | 505.17 | 587.2
0.49 | 160.39 | 512.73 | 595.8
0.5 | 160.89 | 519.96 | 603.9

## Tranconductance (mS-mm)
VGS (V) | VDS = 0.100 V | VDS = 0.500 V | VDS = 0.900 V
-0.75 | -0.001364 | -0.0044 | -0.01159
-0.74 | -0.0012835 | -0.00397 | -0.00915
-0.73 | -0.001142 | -0.003925 | -0.00903
-0.72 | -0.00126 | -0.00405 | -0.01104
-0.71 | -0.0013275 | -0.003995 | -0.010785
-0.7 | -0.0012525 | -0.00377 | -0.009755
-0.69 | -0.000984 | -0.00348 | -0.00898
-0.68 | -0.00094 | -0.002955 | -0.01074
-0.67 | -0.00114 | -0.003235 | -0.010845
-0.66 | -0.0010315 | -0.003325 | -0.009335
-0.65 | -0.0009455 | -0.00265 | -0.0082
-0.64 | -0.0008565 | -0.00293 | -0.00744
-0.63 | -0.000727 | -0.002805 | -0.008265
-0.62 | -0.000785 | -0.00275 | -0.00861
-0.61 | -0.000899 | -0.002805 | -0.00794
-0.6 | -0.000822 | -0.002765 | -0.00732
-0.59 | -0.000698 | -0.002555 | -0.007355
-0.58 | -0.0006395 | -0.00252 | -0.007135
-0.57 | -0.000652 | -0.00233 | -0.007065
-0.56 | -0.00063 | -0.00194 | -0.007385
-0.55 | -0.0005605 | -0.00209 | -0.00616
-0.54 | -0.000604 | -0.002285 | -0.00587
-0.53 | -0.0005355 | -0.001825 | -0.005985
-0.52 | -0.0003915 | -0.00161 | -0.00471
-0.51 | -0.0003505 | -0.001645 | -0.0047
-0.5 | -0.0003365 | -0.00124 | -0.003655
-0.49 | -0.0002415 | -0.00088 | -0.00272
-0.48 | -5.85e-05 | -0.00042 | -0.00174
-0.47 | 4.75e-05 | -0.000165 | 0.00052
-0.46 | 0.000263 | 0.00049 | 0.00222
-0.45 | 0.000554 | 0.001485 | 0.004345
-0.44 | 0.00095 | 0.002785 | 0.008355
-0.43 | 0.0014325 | 0.0042 | 0.014765
-0.42 | 0.002154 | 0.00663 | 0.020985
-0.41 | 0.003125 | 0.00976 | 0.0317
-0.4 | 0.004552 | 0.01377 | 0.04622
-0.39 | 0.006302 | 0.019795 | 0.06473
-0.38 | 0.0088845 | 0.02725 | 0.09365
-0.37 | 0.012621 | 0.038405 | 0.13476
-0.36 | 0.0175795 | 0.05328 | 0.1867
-0.35 | 0.023805 | 0.074115 | 0.25585
-0.34 | 0.03282 | 0.10038 | 0.3594
-0.33 | 0.04512 | 0.14531 | 0.4997
-0.32 | 0.061565 | 0.19698 | 0.69155
-0.31 | 0.086225 | 0.26895 | 0.9614
-0.3 | 0.11735 | 0.36155 | 1.32235
-0.29 | 0.16502 | 0.49585 | 1.819
-0.28 | 0.22669 | 0.6807 | 2.4674
-0.27 | 0.3018 | 0.9177 | 3.3685
-0.26 | 0.40925 | 1.25595 | 4.577
-0.25 | 0.55835 | 1.7194 | 6.192
-0.24 | 0.74755 | 2.31415 | 8.404
-0.23 | 1.0259 | 3.056 | 11.2285
-0.22 | 1.4101 | 4.162 | 15.04
-0.21 | 1.8719 | 5.527 | 20.364
-0.2 | 2.4775 | 7.5425 | 26.81
-0.19 | 3.4155 | 9.847 | 35.3
-0.18 | 4.4935 | 13.096 | 46.28
-0.17 | 6.015 | 17.2495 | 59.97
-0.16 | 7.956 | 22.7 | 76.62
-0.15 | 10.506 | 29.895 | 97.59
-0.14 | 13.858 | 38.85 | 124.48
-0.13 | 18.111 | 50.22 | 153.51
-0.12 | 24.05 | 63.855 | 186.75
-0.11 | 30.595 | 81.74 | 223.6
-0.1 | 40.505 | 102.65 | 268.05
-0.09 | 51.18 | 127.945 | 311.5
-0.08 | 63.815 | 155.805 | 360.1
-0.07 | 81.905 | 189.1 | 412.45
-0.06 | 100.26 | 230.65 | 461.15
-0.05 | 121.515 | 273.7 | 518.15
-0.04 | 145.79 | 320.3 | 564.4
-0.03 | 177.8 | 367.15 | 618.55
-0.02 | 209.95 | 419.6 | 674.75
-0.01 | 243.3 | 476.6 | 721.85
0 | 276.05 | 526.35 | 772.8
0.01 | 308.2 | 568.85 | 814
0.02 | 348.75 | 623.95 | 852.5
0.03 | 375.8 | 677.9 | 896.5
0.04 | 409.45 | 725.95 | 936
0.05 | 437.65 | 772.5 | 967.5
0.06 | 464.25 | 815 | 1005.5
0.07 | 485.5 | 849 | 1032
0.08 | 492.05 | 878 | 1060
0.09 | 510.4 | 920.5 | 1086
0.1 | 512.25 | 953 | 1102.5
0.11 | 518 | 983.5 | 1125.5
0.12 | 521.5 | 997 | 1146
0.13 | 504 | 1020.5 | 1161.5
0.14 | 501 | 1052 | 1172.5
0.15 | 489 | 1072.5 | 1193
0.16 | 477.5 | 1091.5 | 1189.5
0.17 | 464.5 | 1086 | 1194
0.18 | 438 | 1099 | 1216.5
0.19 | 417.5 | 1124 | 1215
0.2 | 396.5 | 1135.5 | 1228
0.21 | 389 | 1137.5 | 1223.5
0.22 | 367 | 1136.5 | 1215
0.23 | 345.5 | 1141.5 | 1226.5
0.24 | 321.5 | 1149 | 1222.5
0.25 | 297 | 1152.5 | 1211.5
0.26 | 292.5 | 1138.5 | 1214.5
0.27 | 271.5 | 1138 | 1209
0.28 | 254.5 | 1142 | 1195.5
0.29 | 239.5 | 1133.5 | 1201
0.3 | 214 | 1132.5 | 1180.5
0.31 | 208.5 | 1115 | 1167
0.32 | 196 | 1108 | 1170.5
0.33 | 183 | 1101.5 | 1152.5
0.34 | 176.5 | 1080 | 1140.5
0.35 | 157.5 | 1065 | 1122
0.36 | 145 | 1053 | 1105.5
0.37 | 144 | 1043.5 | 1095.5
0.38 | 135.5 | 1020 | 1072.5
0.39 | 120.5 | 997.5 | 1049
0.4 | 120 | 971.5 | 1038
0.41 | 107.5 | 954.5 | 1026.5
0.42 | 102 | 942.5 | 1000.5
0.43 | 102 | 907.5 | 976
0.44 | 79.5 | 883 | 948.5
0.45 | 85 | 857 | 941
0.46 | 86.5 | 827.5 | 901.5
0.47 | 72 | 803 | 876.5
0.48 | 75.5 | 771 | 880
0.49 | 63 | 739.5 | 835
0.5 | 50 | 723 | 810