## IDS-VDS Characteristic (mA-mm)
VGS (V) | VDS = 0.100 V | VDS = 0.500 V | VDS = 0.900 V
-0.75 | 0.00032846 | 0.0012671 | 0.0039877
-0.74 | 0.00031256 | 0.0012326 | 0.0039001
-0.73 | 0.00030049 | 0.0011891 | 0.0037805
-0.72 | 0.00028518 | 0.0011536 | 0.003666
-0.71 | 0.00027362 | 0.00111 | 0.0035656
-0.7 | 0.00026305 | 0.001074 | 0.003451
-0.69 | 0.00025274 | 0.0010319 | 0.0033594
-0.68 | 0.00023946 | 0.0010012 | 0.0032592
-0.67 | 0.00022862 | 0.000967 | 0.0031818
-0.66 | 0.00021921 | 0.000932 | 0.0030635
-0.65 | 0.00020999 | 0.000894 | 0.0029683
-0.64 | 0.00020312 | 0.0008659 | 0.002896
-0.63 | 0.00019359 | 0.0008362 | 0.002815
-0.62 | 0.0001844 | 0.0008061 | 0.002738
-0.61 | 0.00017571 | 0.0007841 | 0.0026651
-0.6 | 0.0001676 | 0.000753 | 0.0025557
-0.59 | 0.00016132 | 0.0007273 | 0.0024786
-0.58 | 0.0001547 | 0.0006987 | 0.0024017
-0.57 | 0.00014698 | 0.0006802 | 0.0023091
-0.56 | 0.00014084 | 0.000659 | 0.0022616
-0.55 | 0.00013403 | 0.0006317 | 0.0021808
-0.54 | 0.00012818 | 0.0006177 | 0.0021181
-0.53 | 0.00012344 | 0.0005992 | 0.0020602
-0.52 | 0.00011845 | 0.000575 | 0.0020093
-0.51 | 0.00011411 | 0.0005585 | 0.0019459
-0.5 | 0.00011073 | 0.0005476 | 0.0019197
-0.49 | 0.00010806 | 0.0005334 | 0.00188
-0.48 | 0.00010591 | 0.0005257 | 0.0018462
-0.47 | 0.00010609 | 0.0005179 | 0.0018345
-0.46 | 0.00010687 | 0.0005233 | 0.00183
-0.45 | 0.00011125 | 0.0005286 | 0.001869
-0.44 | 0.00011785 | 0.0005505 | 0.0019366
-0.43 | 0.00012914 | 0.0005777 | 0.0020515
-0.42 | 0.00014621 | 0.0006335 | 0.0022162
-0.41 | 0.00017171 | 0.0007097 | 0.0024778
-0.4 | 0.00020876 | 0.0008275 | 0.0028458
-0.39 | 0.00026054 | 0.0009873 | 0.0033798
-0.38 | 0.00033809 | 0.0012164 | 0.0041495
-0.37 | 0.00043664 | 0.0015349 | 0.0052394
-0.36 | 0.0005931 | 0.001966 | 0.006839
-0.35 | 0.0007826 | 0.0025986 | 0.008922
-0.34 | 0.00107 | 0.0034498 | 0.011988
-0.33 | 0.0014359 | 0.0046516 | 0.016118
-0.32 | 0.0019779 | 0.006346 | 0.022019
-0.31 | 0.0026738 | 0.008592 | 0.029994
-0.3 | 0.0036987 | 0.011667 | 0.041303
-0.29 | 0.0050269 | 0.015846 | 0.056646
-0.28 | 0.007091 | 0.021685 | 0.07766
-0.27 | 0.009562 | 0.029444 | 0.10621
-0.26 | 0.013165 | 0.040374 | 0.14511
-0.25 | 0.017781 | 0.05453 | 0.19799
-0.24 | 0.024367 | 0.07473 | 0.26912
-0.23 | 0.032974 | 0.10069 | 0.36661
-0.22 | 0.044905 | 0.13763 | 0.4984
-0.21 | 0.06137 | 0.18326 | 0.6712
-0.2 | 0.08215 | 0.24822 | 0.9018
-0.19 | 0.11139 | 0.3326 | 1.2033
-0.18 | 0.15011 | 0.44621 | 1.617
-0.17 | 0.20165 | 0.5992 | 2.1405
-0.16 | 0.27138 | 0.7938 | 2.8162
-0.15 | 0.3598 | 1.0585 | 3.6982
-0.14 | 0.48561 | 1.3911 | 4.8071
-0.13 | 0.638 | 1.8423 | 6.195
-0.12 | 0.8533 | 2.402 | 7.898
-0.11 | 1.1178 | 3.1242 | 9.941
-0.1 | 1.4807 | 4.062 | 12.43
-0.09 | 1.9345 | 5.2006 | 15.326
-0.08 | 2.5079 | 6.613 | 18.736
-0.07 | 3.2455 | 8.372 | 22.566
-0.06 | 4.1331 | 10.5 | 26.93
-0.05 | 5.2982 | 12.984 | 31.913
-0.04 | 6.583 | 15.969 | 37.334
-0.03 | 8.276 | 19.447 | 43.312
-0.02 | 10.163 | 23.394 | 49.794
-0.01 | 12.494 | 27.909 | 56.784
0 | 15.077 | 32.925 | 64.4
0.01 | 18.103 | 38.499 | 72.21
0.02 | 21.334 | 44.539 | 80.57
0.03 | 25.017 | 51.129 | 89.46
0.04 | 29.032 | 58.12 | 98.6
0.05 | 33.165 | 65.6 | 108.21
0.06 | 37.84 | 73.58 | 117.89
0.07 | 42.487 | 81.93 | 128.24
0.08 | 47.497 | 90.64 | 138.68
0.09 | 52.474 | 99.66 | 149.44
0.1 | 57.6 | 109.09 | 160.48
0.11 | 62.61 | 118.6 | 171.61
0.12 | 68.02 | 128.76 | 183.14
0.13 | 73.09 | 138.87 | 194.61
0.14 | 78.2 | 149.29 | 206.33
0.15 | 83.14 | 159.88 | 218.03
0.16 | 87.86 | 170.66 | 230.11
0.17 | 92.68 | 181.62 | 242.13
0.18 | 97.05 | 192.62 | 254.24
0.19 | 101.5 | 203.74 | 266.37
0.2 | 105.49 | 215.01 | 278.32
0.21 | 109.5 | 226.34 | 290.81
0.22 | 113.24 | 237.87 | 303.07
0.23 | 116.67 | 249.23 | 315.21
0.24 | 120.07 | 260.69 | 327.63
0.25 | 123.13 | 272.15 | 339.7
0.26 | 126.15 | 283.72 | 351.92
0.27 | 128.97 | 295.15 | 364.08
0.28 | 131.49 | 306.47 | 376.16
0.29 | 133.92 | 317.99 | 388.01
0.3 | 136.21 | 329.18 | 399.96
0.31 | 138.46 | 340.48 | 411.7
0.32 | 140.43 | 351.61 | 423.41
0.33 | 142.4 | 362.68 | 435.08
0.34 | 144.04 | 373.57 | 446.35
0.35 | 145.74 | 384.28 | 457.69
0.36 | 147.45 | 394.92 | 468.9
0.37 | 148.75 | 405.46 | 479.97
0.38 | 150.13 | 415.74 | 490.85
0.39 | 151.32 | 425.69 | 501.34
0.4 | 152.5 | 435.68 | 511.89
0.41 | 153.86 | 445.32 | 522.22
0.42 | 154.78 | 454.81 | 532.37
0.43 | 155.7 | 464.11 | 542.19
0.44 | 156.65 | 472.87 | 551.88
0.45 | 157.55 | 481.71 | 561.31
0.46 | 158.41 | 490.15 | 570.7
0.47 | 159.16 | 498.26 | 579.6
0.48 | 159.79 | 506.14 | 588.2
0.49 | 160.55 | 513.64 | 596.8
0.5 | 161.44 | 520.96 | 605.1

## Tranconductance (mS-mm)
VGS (V) | VDS = 0.100 V | VDS = 0.500 V | VDS = 0.900 V
-0.75 | -0.00159 | -0.00345 | -0.00876
-0.74 | -0.0013985 | -0.0039 | -0.01036
-0.73 | -0.001369 | -0.00395 | -0.011705
-0.72 | -0.0013435 | -0.003955 | -0.010745
-0.71 | -0.0011065 | -0.00398 | -0.01075
-0.7 | -0.001044 | -0.003905 | -0.01031
-0.69 | -0.0011795 | -0.00364 | -0.00959
-0.68 | -0.001206 | -0.003245 | -0.00888
-0.67 | -0.0010125 | -0.00346 | -0.009785
-0.66 | -0.0009315 | -0.00365 | -0.010675
-0.65 | -0.0008045 | -0.003305 | -0.008375
-0.64 | -0.00082 | -0.00289 | -0.007665
-0.63 | -0.000936 | -0.00299 | -0.0079
-0.62 | -0.000894 | -0.002605 | -0.007495
-0.61 | -0.00084 | -0.002655 | -0.009115
-0.6 | -0.0007195 | -0.00284 | -0.009325
-0.59 | -0.000645 | -0.002715 | -0.0077
-0.58 | -0.000717 | -0.002355 | -0.008475
-0.57 | -0.000693 | -0.001985 | -0.007005
-0.56 | -0.0006475 | -0.002425 | -0.006415
-0.55 | -0.000633 | -0.002065 | -0.007175
-0.54 | -0.0005295 | -0.001625 | -0.00603
-0.53 | -0.0004865 | -0.002135 | -0.00544
-0.52 | -0.0004665 | -0.002035 | -0.005715
-0.51 | -0.000386 | -0.00137 | -0.00448
-0.5 | -0.0003025 | -0.001255 | -0.003295
-0.49 | -0.000241 | -0.001095 | -0.003675
-0.48 | -9.85e-05 | -0.000775 | -0.002275
-0.47 | 4.8e-05 | -0.00012 | -0.00081
-0.46 | 0.000258 | 0.000535 | 0.001725
-0.45 | 0.000549 | 0.00136 | 0.00533
-0.44 | 0.0008945 | 0.002455 | 0.009125
-0.43 | 0.001418 | 0.00415 | 0.01398
-0.42 | 0.0021285 | 0.0066 | 0.021315
-0.41 | 0.0031275 | 0.0097 | 0.03148
-0.4 | 0.0044415 | 0.01388 | 0.0451
-0.39 | 0.0064665 | 0.019445 | 0.065185
-0.38 | 0.008805 | 0.02738 | 0.09298
-0.37 | 0.0127505 | 0.03748 | 0.134475
-0.36 | 0.017298 | 0.053185 | 0.18413
-0.35 | 0.023845 | 0.07419 | 0.25745
-0.34 | 0.032665 | 0.10265 | 0.3598
-0.33 | 0.045395 | 0.14481 | 0.50155
-0.32 | 0.061895 | 0.19702 | 0.6938
-0.31 | 0.08604 | 0.26605 | 0.9642
-0.3 | 0.117655 | 0.3627 | 1.3326
-0.29 | 0.169615 | 0.5009 | 1.81785
-0.28 | 0.226755 | 0.6799 | 2.4782
-0.27 | 0.3037 | 0.93445 | 3.3725
-0.26 | 0.41095 | 1.2543 | 4.589
-0.25 | 0.5601 | 1.7178 | 6.2005
-0.24 | 0.75965 | 2.308 | 8.431
-0.23 | 1.0269 | 3.145 | 11.464
-0.22 | 1.4198 | 4.1285 | 15.2295
-0.21 | 1.86225 | 5.5295 | 20.17
-0.2 | 2.501 | 7.467 | 26.605
-0.19 | 3.398 | 9.8995 | 35.76
-0.18 | 4.513 | 13.33 | 46.86
-0.17 | 6.0635 | 17.3795 | 59.96
-0.16 | 7.9075 | 22.965 | 77.885
-0.15 | 10.7115 | 29.865 | 99.545
-0.14 | 13.91 | 39.19 | 124.84
-0.13 | 18.3845 | 50.545 | 154.545
-0.12 | 23.99 | 64.095 | 187.3
-0.11 | 31.37 | 83 | 226.6
-0.1 | 40.835 | 103.82 | 269.25
-0.09 | 51.36 | 127.55 | 315.3
-0.08 | 65.55 | 158.57 | 362
-0.07 | 81.26 | 194.35 | 409.7
-0.06 | 102.635 | 230.6 | 467.35
-0.05 | 122.495 | 273.45 | 520.2
-0.04 | 148.89 | 323.15 | 569.95
-0.03 | 179 | 371.25 | 623
-0.02 | 210.9 | 423.1 | 673.6
-0.01 | 245.7 | 476.55 | 730.3
0 | 280.45 | 529.5 | 771.3
0.01 | 312.85 | 580.7 | 808.5
0.02 | 345.7 | 631.5 | 862.5
0.03 | 384.9 | 679.05 | 901.5
0.04 | 407.4 | 723.55 | 937.5
0.05 | 440.4 | 773 | 964.5
0.06 | 466.1 | 816.5 | 1001.5
0.07 | 482.85 | 853 | 1039.5
0.08 | 499.35 | 886.5 | 1060
0.09 | 505.15 | 922.5 | 1090
0.1 | 506.8 | 947 | 1108.5
0.11 | 521 | 983.5 | 1133
0.12 | 524 | 1013.5 | 1150
0.13 | 509 | 1026.5 | 1159.5
0.14 | 502.5 | 1050.5 | 1171
0.15 | 483 | 1068.5 | 1189
0.16 | 477 | 1087 | 1205
0.17 | 459.5 | 1098 | 1206.5
0.18 | 441 | 1106 | 1212
0.19 | 422 | 1119.5 | 1204
0.2 | 400 | 1130 | 1222
0.21 | 387.5 | 1143 | 1237.5
0.22 | 358.5 | 1144.5 | 1220
0.23 | 341.5 | 1141 | 1228
0.24 | 323 | 1146 | 1224.5
0.25 | 304 | 1151.5 | 1214.5
0.26 | 292 | 1150 | 1219
0.27 | 267 | 1137.5 | 1212
0.28 | 247.5 | 1142 | 1196.5
0.29 | 236 | 1135.5 | 1190
0.3 | 227 | 1124.5 | 1184.5
0.31 | 211 | 1121.5 | 1172.5
0.32 | 197 | 1110 | 1169
0.33 | 180.5 | 1098 | 1147
0.34 | 167 | 1080 | 1130.5
0.35 | 170.5 | 1067.5 | 1127.5
0.36 | 150.5 | 1059 | 1114
0.37 | 134 | 1041 | 1097.5
0.38 | 128.5 | 1011.5 | 1068.5
0.39 | 118.5 | 997 | 1052
0.4 | 127 | 981.5 | 1044
0.41 | 114 | 956.5 | 1024
0.42 | 92 | 939.5 | 998.5
0.43 | 93.5 | 903 | 975.5
0.44 | 92.5 | 880 | 956
0.45 | 88 | 864 | 941
0.46 | 80.5 | 827.5 | 914.5
0.47 | 69 | 799.5 | 875
0.48 | 69.5 | 769 | 860
0.49 | 82.5 | 741 | 845
0.5 | 89 | 732 | 830