## IDS-VDS Characteristic (mA-mm)
VGS (V) | VDS = 0.100 V | VDS = 0.500 V | VDS = 0.900 V
-0.75 | 0.00035501 | 0.0014332 | 0.0046248
-0.74 | 0.00034155 | 0.0013885 | 0.0044992
-0.73 | 0.00032441 | 0.0013279 | 0.0043832
-0.72 | 0.00030975 | 0.0012981 | 0.0042711
-0.71 | 0.00029493 | 0.0012466 | 0.0041176
-0.7 | 0.00028309 | 0.0012025 | 0.0040042
-0.69 | 0.0002724 | 0.0011509 | 0.0038484
-0.68 | 0.00025835 | 0.0011177 | 0.0037301
-0.67 | 0.00024635 | 0.0010734 | 0.0036414
-0.66 | 0.00023746 | 0.0010416 | 0.0035146
-0.65 | 0.00022454 | 0.0010034 | 0.003407
-0.64 | 0.00021652 | 0.0009648 | 0.0033144
-0.63 | 0.00020644 | 0.0009291 | 0.0032106
-0.62 | 0.00019782 | 0.0008891 | 0.003134
-0.61 | 0.00018723 | 0.0008568 | 0.0030206
-0.6 | 0.00017891 | 0.0008309 | 0.0029235
-0.59 | 0.00017094 | 0.0008015 | 0.0028311
-0.58 | 0.00016336 | 0.0007811 | 0.0027395
-0.57 | 0.0001561 | 0.0007452 | 0.0026535
-0.56 | 0.00014914 | 0.0007275 | 0.0025684
-0.55 | 0.00014249 | 0.0006951 | 0.002503
-0.54 | 0.00013491 | 0.0006699 | 0.0024144
-0.53 | 0.00013117 | 0.0006473 | 0.0023513
-0.52 | 0.00012395 | 0.0006267 | 0.0022823
-0.51 | 0.00012039 | 0.000603 | 0.0022212
-0.5 | 0.00011536 | 0.0005883 | 0.0021594
-0.49 | 0.00011244 | 0.0005756 | 0.0021084
-0.48 | 0.00010981 | 0.0005605 | 0.002068
-0.47 | 0.00010868 | 0.000555 | 0.0020349
-0.46 | 0.00010885 | 0.0005468 | 0.0020336
-0.45 | 0.00011111 | 0.0005528 | 0.0020405
-0.44 | 0.00011666 | 0.000562 | 0.002086
-0.43 | 0.00012549 | 0.0005895 | 0.0021427
-0.42 | 0.00014123 | 0.0006251 | 0.0022817
-0.41 | 0.00016161 | 0.0006931 | 0.0024795
-0.4 | 0.00019489 | 0.0007835 | 0.0027669
-0.39 | 0.00023807 | 0.0009218 | 0.003216
-0.38 | 0.00030545 | 0.0011092 | 0.0038442
-0.37 | 0.00039188 | 0.0013859 | 0.0047626
-0.36 | 0.00052074 | 0.0017703 | 0.006126
-0.35 | 0.0007119 | 0.002292 | 0.007939
-0.34 | 0.0009642 | 0.0030515 | 0.010501
-0.33 | 0.0012916 | 0.0040411 | 0.014058
-0.32 | 0.0017745 | 0.0055043 | 0.019042
-0.31 | 0.0023984 | 0.007544 | 0.026049
-0.3 | 0.0033121 | 0.010171 | 0.035677
-0.29 | 0.0045185 | 0.013971 | 0.049256
-0.28 | 0.006357 | 0.018847 | 0.0677
-0.27 | 0.008602 | 0.026042 | 0.09268
-0.26 | 0.011818 | 0.035325 | 0.12807
-0.25 | 0.015996 | 0.048353 | 0.17524
-0.24 | 0.021968 | 0.06599 | 0.23841
-0.23 | 0.029937 | 0.08959 | 0.32372
-0.22 | 0.040823 | 0.12247 | 0.44192
-0.21 | 0.055544 | 0.16382 | 0.5958
-0.2 | 0.07549 | 0.22231 | 0.8057
-0.19 | 0.10259 | 0.30023 | 1.0869
-0.18 | 0.13857 | 0.40408 | 1.4504
-0.17 | 0.18662 | 0.54416 | 1.9402
-0.16 | 0.25189 | 0.7233 | 2.556
-0.15 | 0.33589 | 0.9603 | 3.37
-0.14 | 0.45382 | 1.2769 | 4.4016
-0.13 | 0.5979 | 1.6899 | 5.6693
-0.12 | 0.8003 | 2.2163 | 7.249
-0.11 | 1.0507 | 2.9085 | 9.233
-0.1 | 1.4032 | 3.7424 | 11.563
-0.09 | 1.827 | 4.8546 | 14.354
-0.08 | 2.3919 | 6.197 | 17.609
-0.07 | 3.0802 | 7.874 | 21.317
-0.06 | 3.9482 | 9.853 | 25.566
-0.05 | 5.0603 | 12.328 | 30.374
-0.04 | 6.327 | 15.173 | 35.732
-0.03 | 7.956 | 18.531 | 41.484
-0.02 | 9.805 | 22.373 | 47.88
-0.01 | 12.097 | 26.77 | 54.788
0 | 14.628 | 31.724 | 62.27
0.01 | 17.615 | 37.199 | 70.11
0.02 | 20.747 | 43.132 | 78.33
0.03 | 24.449 | 49.613 | 87.05
0.04 | 28.359 | 56.738 | 96.23
0.05 | 32.575 | 63.98 | 105.73
0.06 | 37.147 | 71.95 | 115.53
0.07 | 41.773 | 80.23 | 125.85
0.08 | 46.862 | 88.93 | 136.11
0.09 | 51.788 | 97.89 | 146.89
0.1 | 56.99 | 107.31 | 157.83
0.11 | 62.07 | 116.96 | 169.06
0.12 | 67.34 | 126.97 | 180.56
0.13 | 72.65 | 137.19 | 192
0.14 | 77.6 | 147.41 | 203.78
0.15 | 82.73 | 158.11 | 215.57
0.16 | 87.44 | 169.02 | 227.61
0.17 | 92.26 | 179.92 | 239.55
0.18 | 96.73 | 191 | 251.71
0.19 | 101.14 | 202.15 | 263.93
0.2 | 105.43 | 213.56 | 276.15
0.21 | 109.24 | 224.91 | 288.62
0.22 | 113.08 | 236.49 | 300.7
0.23 | 116.5 | 247.86 | 313.15
0.24 | 119.97 | 259.39 | 325.42
0.25 | 123.31 | 271.08 | 337.74
0.26 | 126.21 | 282.54 | 350.11
0.27 | 129.07 | 294.11 | 362.16
0.28 | 131.54 | 305.41 | 374.33
0.29 | 134.04 | 316.97 | 386.4
0.3 | 136.47 | 328.46 | 398.49
0.31 | 138.72 | 339.74 | 410.27
0.32 | 140.72 | 350.99 | 422.07
0.33 | 142.62 | 362.05 | 433.82
0.34 | 144.47 | 373.1 | 445.3
0.35 | 146.09 | 384.01 | 456.77
0.36 | 147.85 | 394.73 | 467.81
0.37 | 149.23 | 405.31 | 479.19
0.38 | 150.62 | 415.68 | 490.18
0.39 | 152.02 | 425.9 | 500.93
0.4 | 153.14 | 435.84 | 511.6
0.41 | 154.37 | 445.66 | 521.82
0.42 | 155.45 | 455.21 | 532.2
0.43 | 156.23 | 464.59 | 542.29
0.44 | 157.41 | 473.65 | 552.06
0.45 | 158.27 | 482.49 | 561.65
0.46 | 159.15 | 491.15 | 570.9
0.47 | 159.84 | 499.32 | 580
0.48 | 160.63 | 507.36 | 588.7
0.49 | 161.38 | 514.99 | 597.6
0.5 | 162.23 | 522.5 | 605.8

## Tranconductance (mS-mm)
VGS (V) | VDS = 0.100 V | VDS = 0.500 V | VDS = 0.900 V
-0.75 | -0.001346 | -0.00447 | -0.01256
-0.74 | -0.00153 | -0.005265 | -0.01208
-0.73 | -0.00159 | -0.00452 | -0.011405
-0.72 | -0.001474 | -0.004065 | -0.01328
-0.71 | -0.001333 | -0.00478 | -0.013345
-0.7 | -0.0011265 | -0.004785 | -0.01346
-0.69 | -0.001237 | -0.00424 | -0.013705
-0.68 | -0.0013025 | -0.003875 | -0.01035
-0.67 | -0.0010445 | -0.003805 | -0.010775
-0.66 | -0.0010905 | -0.0035 | -0.01172
-0.65 | -0.001047 | -0.00384 | -0.01001
-0.64 | -0.000905 | -0.003715 | -0.00982
-0.63 | -0.000935 | -0.003785 | -0.00902
-0.62 | -0.0009605 | -0.003615 | -0.0095
-0.61 | -0.0009455 | -0.00291 | -0.010525
-0.6 | -0.0008145 | -0.002765 | -0.009475
-0.59 | -0.0007775 | -0.00249 | -0.0092
-0.58 | -0.000742 | -0.002815 | -0.00888
-0.57 | -0.000711 | -0.00268 | -0.008555
-0.56 | -0.0006805 | -0.002505 | -0.007525
-0.55 | -0.0007115 | -0.00288 | -0.0077
-0.54 | -0.000566 | -0.00239 | -0.007585
-0.53 | -0.000548 | -0.00216 | -0.006605
-0.52 | -0.000539 | -0.002215 | -0.006505
-0.51 | -0.0004295 | -0.00192 | -0.006145
-0.5 | -0.0003975 | -0.00137 | -0.00564
-0.49 | -0.0002775 | -0.00139 | -0.00457
-0.48 | -0.000188 | -0.00103 | -0.003675
-0.47 | -4.8e-05 | -0.000685 | -0.00172
-0.46 | 0.0001215 | -0.00011 | 0.00028
-0.45 | 0.0003905 | 0.00076 | 0.00262
-0.44 | 0.000719 | 0.001835 | 0.00511
-0.43 | 0.0012285 | 0.003155 | 0.009785
-0.42 | 0.001806 | 0.00518 | 0.01684
-0.41 | 0.002683 | 0.00792 | 0.02426
-0.4 | 0.003823 | 0.011435 | 0.036825
-0.39 | 0.005528 | 0.016285 | 0.053865
-0.38 | 0.0076905 | 0.023205 | 0.07733
-0.37 | 0.0107645 | 0.033055 | 0.11409
-0.36 | 0.016001 | 0.045305 | 0.15882
-0.35 | 0.022173 | 0.06406 | 0.21875
-0.34 | 0.028985 | 0.087455 | 0.30595
-0.33 | 0.040515 | 0.12264 | 0.42705
-0.32 | 0.05534 | 0.175145 | 0.59955
-0.31 | 0.07688 | 0.233335 | 0.83175
-0.3 | 0.106005 | 0.32135 | 1.16035
-0.29 | 0.152245 | 0.4338 | 1.60115
-0.28 | 0.204175 | 0.60355 | 2.1712
-0.27 | 0.27305 | 0.8239 | 3.0185
-0.26 | 0.3697 | 1.11555 | 4.128
-0.25 | 0.5075 | 1.53325 | 5.517
-0.24 | 0.69705 | 2.06185 | 7.424
-0.23 | 0.94275 | 2.824 | 10.1755
-0.22 | 1.28035 | 3.7115 | 13.604
-0.21 | 1.73335 | 4.992 | 18.189
-0.2 | 2.3523 | 6.8205 | 24.555
-0.19 | 3.154 | 9.0885 | 32.235
-0.18 | 4.2015 | 12.1965 | 42.665
-0.17 | 5.666 | 15.961 | 55.28
-0.16 | 7.4635 | 20.807 | 71.49
-0.15 | 10.0965 | 27.68 | 92.28
-0.14 | 13.1005 | 36.48 | 114.965
-0.13 | 17.324 | 46.97 | 142.37
-0.12 | 22.64 | 60.93 | 178.185
-0.11 | 30.145 | 76.305 | 215.7
-0.1 | 38.815 | 97.305 | 256.05
-0.09 | 49.435 | 122.73 | 302.3
-0.08 | 62.66 | 150.97 | 348.15
-0.07 | 77.815 | 182.8 | 397.85
-0.06 | 99.005 | 222.7 | 452.85
-0.05 | 118.94 | 266 | 508.3
-0.04 | 144.785 | 310.15 | 555.5
-0.03 | 173.9 | 360 | 607.4
-0.02 | 207.05 | 411.95 | 665.2
-0.01 | 241.15 | 467.55 | 719.5
0 | 275.9 | 521.45 | 766.1
0.01 | 305.95 | 570.4 | 803
0.02 | 341.7 | 620.7 | 847
0.03 | 380.6 | 680.3 | 895
0.04 | 406.3 | 718.35 | 934
0.05 | 439.4 | 760.6 | 965
0.06 | 459.9 | 812.5 | 1006
0.07 | 485.75 | 849 | 1029
0.08 | 500.75 | 883 | 1052
0.09 | 506.4 | 919 | 1086
0.1 | 514.1 | 953.5 | 1108.5
0.11 | 517.5 | 983 | 1136.5
0.12 | 529 | 1011.5 | 1147
0.13 | 513 | 1022 | 1161
0.14 | 504 | 1046 | 1178.5
0.15 | 492 | 1080.5 | 1191.5
0.16 | 476.5 | 1090.5 | 1199
0.17 | 464.5 | 1099 | 1205
0.18 | 444 | 1111.5 | 1219
0.19 | 435 | 1128 | 1222
0.2 | 405 | 1138 | 1234.5
0.21 | 382.5 | 1146.5 | 1227.5
0.22 | 363 | 1147.5 | 1226.5
0.23 | 344.5 | 1145 | 1236
0.24 | 340.5 | 1161 | 1229.5
0.25 | 312 | 1157.5 | 1234.5
0.26 | 288 | 1151.5 | 1221
0.27 | 266.5 | 1143.5 | 1211
0.28 | 248.5 | 1143 | 1212
0.29 | 246.5 | 1152.5 | 1208
0.3 | 234 | 1138.5 | 1193.5
0.31 | 212.5 | 1126.5 | 1179
0.32 | 195 | 1115.5 | 1177.5
0.33 | 187.5 | 1105.5 | 1161.5
0.34 | 173.5 | 1098 | 1147.5
0.35 | 169 | 1081.5 | 1125.5
0.36 | 157 | 1065 | 1121
0.37 | 138.5 | 1047.5 | 1118.5
0.38 | 139.5 | 1029.5 | 1087
0.39 | 126 | 1008 | 1071
0.4 | 117.5 | 988 | 1044.5
0.41 | 115.5 | 968.5 | 1030
0.42 | 93 | 946.5 | 1023.5
0.43 | 98 | 922 | 993
0.44 | 102 | 895 | 968
0.45 | 87 | 875 | 942
0.46 | 78.5 | 841.5 | 917.5
0.47 | 74 | 810.5 | 890
0.48 | 77 | 783.5 | 880
0.49 | 80 | 757 | 855
0.5 | 85 | 751 | 820