## IDS-VDS Characteristic (mA-mm)
VGS (V) | VDS = 0.100 V | VDS = 0.500 V | VDS = 0.900 V
-0.75 | 0.00036243 | 0.001436 | 0.0046443
-0.74 | 0.00034605 | 0.0013842 | 0.0044841
-0.73 | 0.00033043 | 0.0013425 | 0.004352
-0.72 | 0.00031514 | 0.0013052 | 0.0042196
-0.71 | 0.00030197 | 0.0012574 | 0.0041062
-0.7 | 0.00028766 | 0.0012183 | 0.0039874
-0.69 | 0.0002747 | 0.0011677 | 0.0038643
-0.68 | 0.00026658 | 0.0011289 | 0.0037323
-0.67 | 0.00025277 | 0.0010917 | 0.0036114
-0.66 | 0.00024293 | 0.0010533 | 0.0035044
-0.65 | 0.00023187 | 0.0010142 | 0.0033966
-0.64 | 0.00022135 | 0.0009708 | 0.0033092
-0.63 | 0.00021337 | 0.0009378 | 0.003191
-0.62 | 0.0002017 | 0.0009025 | 0.0031097
-0.61 | 0.00019202 | 0.0008708 | 0.0030164
-0.6 | 0.00018517 | 0.0008429 | 0.0029091
-0.59 | 0.00017491 | 0.0008069 | 0.002826
-0.58 | 0.00016852 | 0.0007806 | 0.0027349
-0.57 | 0.00016052 | 0.0007549 | 0.0026457
-0.56 | 0.00015313 | 0.0007287 | 0.0025608
-0.55 | 0.00014705 | 0.0007074 | 0.0024943
-0.54 | 0.0001404 | 0.0006762 | 0.0024166
-0.53 | 0.00013537 | 0.0006558 | 0.0023301
-0.52 | 0.00012845 | 0.0006312 | 0.00228
-0.51 | 0.00012393 | 0.0006178 | 0.0022143
-0.5 | 0.00011969 | 0.0005948 | 0.0021519
-0.49 | 0.00011564 | 0.0005829 | 0.0021101
-0.48 | 0.00011291 | 0.0005733 | 0.0020715
-0.47 | 0.00011163 | 0.0005611 | 0.0020478
-0.46 | 0.00011208 | 0.0005572 | 0.0020449
-0.45 | 0.0001149 | 0.0005585 | 0.0020549
-0.44 | 0.00012074 | 0.0005766 | 0.0020911
-0.43 | 0.00013061 | 0.0006009 | 0.0021732
-0.42 | 0.00014526 | 0.0006457 | 0.0023069
-0.41 | 0.00016726 | 0.0007079 | 0.0025288
-0.4 | 0.00020094 | 0.0008113 | 0.0028553
-0.39 | 0.00024693 | 0.0009487 | 0.0033263
-0.38 | 0.00031529 | 0.0011562 | 0.0039939
-0.37 | 0.00040429 | 0.0014352 | 0.0049466
-0.36 | 0.00053894 | 0.0018373 | 0.006397
-0.35 | 0.0007347 | 0.0023907 | 0.008264
-0.34 | 0.0009976 | 0.0031523 | 0.010977
-0.33 | 0.0013329 | 0.0042476 | 0.014772
-0.32 | 0.0018323 | 0.0056897 | 0.020063
-0.31 | 0.0024775 | 0.007872 | 0.027229
-0.3 | 0.0034308 | 0.010614 | 0.037458
-0.29 | 0.0046524 | 0.014573 | 0.051455
-0.28 | 0.006541 | 0.019699 | 0.07036
-0.27 | 0.008834 | 0.027202 | 0.09728
-0.26 | 0.01217 | 0.036691 | 0.13318
-0.25 | 0.016439 | 0.050381 | 0.18174
-0.24 | 0.022568 | 0.06924 | 0.24818
-0.23 | 0.030627 | 0.09262 | 0.33838
-0.22 | 0.041895 | 0.12686 | 0.46017
-0.21 | 0.05675 | 0.1708 | 0.6227
-0.2 | 0.07748 | 0.23083 | 0.8429
-0.19 | 0.10541 | 0.31166 | 1.1246
-0.18 | 0.14182 | 0.41753 | 1.5092
-0.17 | 0.19045 | 0.56296 | 2.0034
-0.16 | 0.25769 | 0.7492 | 2.6506
-0.15 | 0.34296 | 0.995 | 3.4841
-0.14 | 0.46328 | 1.32 | 4.5274
-0.13 | 0.6073 | 1.7507 | 5.879
-0.12 | 0.8162 | 2.2747 | 7.511
-0.11 | 1.0733 | 2.9894 | 9.508
-0.1 | 1.418 | 3.8657 | 11.869
-0.09 | 1.8613 | 4.9948 | 14.749
-0.08 | 2.4245 | 6.342 | 18.032
-0.07 | 3.1427 | 8.064 | 21.856
-0.06 | 4.0039 | 10.099 | 26.12
-0.05 | 5.1461 | 12.572 | 31.014
-0.04 | 6.387 | 15.518 | 36.324
-0.03 | 8.048 | 18.873 | 42.198
-0.02 | 9.919 | 22.802 | 48.619
-0.01 | 12.191 | 27.178 | 55.538
0 | 14.799 | 32.236 | 63.07
0.01 | 17.732 | 37.607 | 70.87
0.02 | 20.979 | 43.612 | 79.2
0.03 | 24.578 | 50.233 | 88.01
0.04 | 28.613 | 57.14 | 97.19
0.05 | 32.715 | 64.62 | 106.67
0.06 | 37.329 | 72.54 | 116.54
0.07 | 42.024 | 80.87 | 126.67
0.08 | 46.937 | 89.53 | 137.23
0.09 | 52.036 | 98.54 | 147.9
0.1 | 57.04 | 107.94 | 158.85
0.11 | 62.36 | 117.51 | 170.2
0.12 | 67.54 | 127.59 | 181.43
0.13 | 72.63 | 137.65 | 193.12
0.14 | 77.88 | 148.07 | 204.83
0.15 | 82.66 | 158.7 | 216.65
0.16 | 87.73 | 169.5 | 228.69
0.17 | 92.32 | 180.61 | 240.65
0.18 | 96.89 | 191.33 | 252.81
0.19 | 101.26 | 202.66 | 264.88
0.2 | 105.37 | 213.95 | 277.18
0.21 | 109.41 | 225.38 | 289.46
0.22 | 113.08 | 236.84 | 301.74
0.23 | 116.7 | 248.29 | 314.03
0.24 | 120.1 | 259.8 | 326.31
0.25 | 123.26 | 271.4 | 338.64
0.26 | 126.25 | 282.97 | 350.7
0.27 | 128.98 | 294.34 | 363.04
0.28 | 131.74 | 305.79 | 375.14
0.29 | 134.16 | 317.26 | 387.13
0.3 | 136.6 | 328.74 | 399.3
0.31 | 138.71 | 340.12 | 411.01
0.32 | 140.74 | 351.07 | 422.83
0.33 | 142.84 | 362.37 | 434.55
0.34 | 144.52 | 373.3 | 446.1
0.35 | 146.25 | 384.12 | 457.37
0.36 | 147.77 | 394.87 | 468.69
0.37 | 149.18 | 405.37 | 479.8
0.38 | 150.79 | 415.86 | 490.75
0.39 | 151.97 | 425.98 | 501.52
0.4 | 153.2 | 435.99 | 511.93
0.41 | 154.35 | 445.66 | 522.4
0.42 | 155.4 | 455.32 | 532.69
0.43 | 156.49 | 464.69 | 542.69
0.44 | 157.45 | 473.69 | 552.53
0.45 | 158.23 | 482.54 | 561.95
0.46 | 159.13 | 491.08 | 571.6
0.47 | 160.16 | 499.33 | 580.2
0.48 | 160.72 | 507.35 | 589.4
0.49 | 161.53 | 515 | 597.8
0.5 | 162.18 | 522.44 | 606.2

## Tranconductance (mS-mm)
VGS (V) | VDS = 0.100 V | VDS = 0.500 V | VDS = 0.900 V
-0.75 | -0.001638 | -0.00518 | -0.01602
-0.74 | -0.0016 | -0.004675 | -0.014615
-0.73 | -0.0015455 | -0.00395 | -0.013225
-0.72 | -0.001423 | -0.004255 | -0.01229
-0.71 | -0.001374 | -0.004345 | -0.01161
-0.7 | -0.0013635 | -0.004485 | -0.012095
-0.69 | -0.001054 | -0.00447 | -0.012755
-0.68 | -0.0010965 | -0.0038 | -0.012645
-0.67 | -0.0011825 | -0.00378 | -0.011395
-0.66 | -0.001045 | -0.003875 | -0.01074
-0.65 | -0.001079 | -0.004125 | -0.00976
-0.64 | -0.000925 | -0.00382 | -0.01028
-0.63 | -0.0009825 | -0.003415 | -0.009975
-0.62 | -0.0010675 | -0.00335 | -0.00873
-0.61 | -0.0008265 | -0.00298 | -0.01003
-0.6 | -0.0008555 | -0.003195 | -0.00952
-0.59 | -0.0008325 | -0.003115 | -0.00871
-0.58 | -0.0007195 | -0.0026 | -0.009015
-0.57 | -0.0007695 | -0.002595 | -0.008705
-0.56 | -0.0006735 | -0.002375 | -0.00757
-0.55 | -0.0006365 | -0.002625 | -0.00721
-0.54 | -0.000584 | -0.00258 | -0.00821
-0.53 | -0.0005975 | -0.00225 | -0.00683
-0.52 | -0.000572 | -0.0019 | -0.00579
-0.51 | -0.000438 | -0.00182 | -0.006405
-0.5 | -0.0004145 | -0.001745 | -0.00521
-0.49 | -0.000339 | -0.001075 | -0.00402
-0.48 | -0.0002005 | -0.00109 | -0.003115
-0.47 | -4.15e-05 | -0.000805 | -0.00133
-0.46 | 0.0001635 | -0.00013 | 0.000355
-0.45 | 0.000433 | 0.00097 | 0.00231
-0.44 | 0.0007855 | 0.00212 | 0.005915
-0.43 | 0.001226 | 0.003455 | 0.01079
-0.42 | 0.0018325 | 0.00535 | 0.01778
-0.41 | 0.002784 | 0.00828 | 0.02742
-0.4 | 0.0039835 | 0.01204 | 0.039875
-0.39 | 0.0057175 | 0.017245 | 0.05693
-0.38 | 0.007868 | 0.024325 | 0.081015
-0.37 | 0.0111825 | 0.034055 | 0.120155
-0.36 | 0.0165205 | 0.047775 | 0.16587
-0.35 | 0.022933 | 0.06575 | 0.229
-0.34 | 0.02991 | 0.092845 | 0.3254
-0.33 | 0.041735 | 0.12687 | 0.4543
-0.32 | 0.05723 | 0.18122 | 0.62285
-0.31 | 0.079925 | 0.246215 | 0.86975
-0.3 | 0.108745 | 0.33505 | 1.2113
-0.29 | 0.15551 | 0.45425 | 1.6451
-0.28 | 0.20908 | 0.63145 | 2.29125
-0.27 | 0.28145 | 0.8496 | 3.141
-0.26 | 0.38025 | 1.15895 | 4.223
-0.25 | 0.5199 | 1.62745 | 5.75
-0.24 | 0.7094 | 2.11195 | 7.832
-0.23 | 0.96635 | 2.881 | 10.5995
-0.22 | 1.30615 | 3.909 | 14.216
-0.21 | 1.77925 | 5.1985 | 19.1365
-0.2 | 2.433 | 7.043 | 25.095
-0.19 | 3.217 | 9.335 | 33.315
-0.18 | 4.252 | 12.565 | 43.94
-0.17 | 5.7935 | 16.5835 | 57.07
-0.16 | 7.6255 | 21.602 | 74.035
-0.15 | 10.2795 | 28.54 | 93.84
-0.14 | 13.217 | 37.785 | 119.745
-0.13 | 17.646 | 47.735 | 149.18
-0.12 | 23.3 | 61.935 | 181.45
-0.11 | 30.09 | 79.55 | 217.9
-0.1 | 39.4 | 100.27 | 262.05
-0.09 | 50.325 | 123.815 | 308.15
-0.08 | 64.07 | 153.46 | 355.35
-0.07 | 78.97 | 187.85 | 404.4
-0.06 | 100.17 | 225.4 | 457.9
-0.05 | 119.155 | 270.95 | 510.2
-0.04 | 145.095 | 315.05 | 559.2
-0.03 | 176.6 | 364.2 | 614.75
-0.02 | 207.15 | 415.25 | 667
-0.01 | 244 | 471.7 | 722.55
0 | 277.05 | 521.45 | 766.6
0.01 | 309 | 568.8 | 806.5
0.02 | 342.3 | 631.3 | 857
0.03 | 381.7 | 676.4 | 899.5
0.04 | 406.85 | 719.35 | 933
0.05 | 435.8 | 770 | 967.5
0.06 | 465.45 | 812.5 | 1000
0.07 | 480.4 | 849.5 | 1034.5
0.08 | 500.6 | 883.5 | 1061.5
0.09 | 505.15 | 920.5 | 1081
0.1 | 516.2 | 948.5 | 1115
0.11 | 525 | 982.5 | 1129
0.12 | 513.5 | 1007 | 1146
0.13 | 517 | 1024 | 1170
0.14 | 501.5 | 1052.5 | 1176.5
0.15 | 492.5 | 1071.5 | 1193
0.16 | 483 | 1095.5 | 1200
0.17 | 458 | 1091.5 | 1206
0.18 | 447 | 1102.5 | 1211.5
0.19 | 424 | 1131 | 1218.5
0.2 | 407.5 | 1136 | 1229
0.21 | 385.5 | 1144.5 | 1228
0.22 | 364.5 | 1145.5 | 1228.5
0.23 | 351 | 1148 | 1228.5
0.24 | 328 | 1155.5 | 1230.5
0.25 | 307.5 | 1158.5 | 1219.5
0.26 | 286 | 1147 | 1220
0.27 | 274.5 | 1141 | 1222
0.28 | 259 | 1146 | 1204.5
0.29 | 243 | 1147.5 | 1208
0.3 | 227.5 | 1143 | 1194
0.31 | 207 | 1116.5 | 1176.5
0.32 | 206.5 | 1112.5 | 1177
0.33 | 189 | 1111.5 | 1163.5
0.34 | 170.5 | 1087.5 | 1141
0.35 | 162.5 | 1078.5 | 1129.5
0.36 | 146.5 | 1062.5 | 1121.5
0.37 | 151 | 1049.5 | 1103
0.38 | 139.5 | 1030.5 | 1086
0.39 | 120.5 | 1006.5 | 1059
0.4 | 119 | 984 | 1044
0.41 | 110 | 966.5 | 1038
0.42 | 107 | 951.5 | 1014.5
0.43 | 102.5 | 918.5 | 992
0.44 | 87 | 892.5 | 963
0.45 | 84 | 869.5 | 953.5
0.46 | 96.5 | 839.5 | 912.5
0.47 | 79.5 | 813.5 | 890
0.48 | 68.5 | 783.5 | 880
0.49 | 73 | 754.5 | 840
0.5 | 65 | 744 | 840