## IDS-VDS Characteristic (mA-mm)
VGS (V) | VDS = 0.100 V | VDS = 0.500 V | VDS = 0.900 V
-0.75 | 0.00039762 | 0.0016624 | 0.005512
-0.74 | 0.0003848 | 0.0015882 | 0.005354
-0.73 | 0.00036301 | 0.0015542 | 0.005139
-0.72 | 0.00034876 | 0.0014946 | 0.005003
-0.71 | 0.00033521 | 0.0014467 | 0.0048333
-0.7 | 0.00031924 | 0.0013903 | 0.004715
-0.69 | 0.00030609 | 0.0013307 | 0.0045769
-0.68 | 0.00029199 | 0.0013009 | 0.0044301
-0.67 | 0.00027832 | 0.001241 | 0.0042871
-0.66 | 0.00026485 | 0.0011906 | 0.0041847
-0.65 | 0.00025524 | 0.0011479 | 0.0040569
-0.64 | 0.00024556 | 0.001104 | 0.0039163
-0.63 | 0.00023173 | 0.0010648 | 0.0037736
-0.62 | 0.00022255 | 0.0010192 | 0.003657
-0.61 | 0.00021035 | 0.0009923 | 0.0035472
-0.6 | 0.00020208 | 0.0009445 | 0.0034234
-0.59 | 0.00019258 | 0.0009122 | 0.0033117
-0.58 | 0.00018325 | 0.0008762 | 0.0032209
-0.57 | 0.00017364 | 0.0008441 | 0.0030972
-0.56 | 0.00016635 | 0.0008065 | 0.0030181
-0.55 | 0.00015832 | 0.0007848 | 0.0029336
-0.54 | 0.0001523 | 0.0007537 | 0.0028517
-0.53 | 0.00014535 | 0.0007324 | 0.0027407
-0.52 | 0.00013927 | 0.0007096 | 0.0026636
-0.51 | 0.00013302 | 0.0006834 | 0.0025821
-0.5 | 0.00012788 | 0.0006616 | 0.0025046
-0.49 | 0.00012288 | 0.0006428 | 0.0024508
-0.48 | 0.00012043 | 0.0006291 | 0.0023853
-0.47 | 0.00011786 | 0.0006151 | 0.0023384
-0.46 | 0.00011705 | 0.0006064 | 0.0023056
-0.45 | 0.00011829 | 0.0005997 | 0.0022894
-0.44 | 0.00012211 | 0.0006133 | 0.0023145
-0.43 | 0.00013069 | 0.0006273 | 0.0023623
-0.42 | 0.00014133 | 0.0006608 | 0.0024636
-0.41 | 0.00016131 | 0.0007076 | 0.0026261
-0.4 | 0.00018825 | 0.0007938 | 0.0028852
-0.39 | 0.0002309 | 0.000907 | 0.0032573
-0.38 | 0.00028657 | 0.0010754 | 0.0038228
-0.37 | 0.00036912 | 0.001317 | 0.0046037
-0.36 | 0.0004838 | 0.0016548 | 0.005774
-0.35 | 0.0006671 | 0.0021398 | 0.007366
-0.34 | 0.0008854 | 0.0027956 | 0.009666
-0.33 | 0.0012 | 0.0037451 | 0.01289
-0.32 | 0.0016236 | 0.0049746 | 0.017398
-0.31 | 0.0022255 | 0.006858 | 0.023477
-0.3 | 0.0030565 | 0.009301 | 0.032431
-0.29 | 0.0041702 | 0.012699 | 0.044483
-0.28 | 0.005822 | 0.017205 | 0.06102
-0.27 | 0.007929 | 0.023758 | 0.08464
-0.26 | 0.01096 | 0.032159 | 0.11621
-0.25 | 0.014852 | 0.044295 | 0.15911
-0.24 | 0.020443 | 0.06057 | 0.21792
-0.23 | 0.027714 | 0.08215 | 0.29625
-0.22 | 0.038075 | 0.11213 | 0.40529
-0.21 | 0.05161 | 0.15157 | 0.54942
-0.2 | 0.07094 | 0.20478 | 0.745
-0.19 | 0.09533 | 0.27783 | 1.0092
-0.18 | 0.13061 | 0.3735 | 1.3556
-0.17 | 0.17509 | 0.50482 | 1.8024
-0.16 | 0.23751 | 0.6702 | 2.3907
-0.15 | 0.31783 | 0.8974 | 3.1606
-0.14 | 0.427 | 1.1897 | 4.1255
-0.13 | 0.56868 | 1.5831 | 5.3613
-0.12 | 0.7558 | 2.0726 | 6.882
-0.11 | 0.9983 | 2.7237 | 8.761
-0.1 | 1.3218 | 3.53 | 11.03
-0.09 | 1.7473 | 4.5849 | 13.761
-0.08 | 2.2646 | 5.866 | 16.894
-0.07 | 2.9678 | 7.463 | 20.532
-0.06 | 3.7935 | 9.394 | 24.675
-0.05 | 4.8653 | 11.751 | 29.396
-0.04 | 6.104 | 14.542 | 34.58
-0.03 | 7.642 | 17.773 | 40.295
-0.02 | 9.521 | 21.542 | 46.583
-0.01 | 11.652 | 25.775 | 53.357
0 | 14.247 | 30.697 | 60.75
0.01 | 17.034 | 36.095 | 68.54
0.02 | 20.357 | 41.871 | 76.58
0.03 | 23.868 | 48.373 | 85.33
0.04 | 27.791 | 55.217 | 94.3
0.05 | 31.986 | 62.55 | 103.74
0.06 | 36.358 | 70.33 | 113.58
0.07 | 41.22 | 78.67 | 123.59
0.08 | 45.989 | 87.23 | 133.99
0.09 | 51.121 | 96.15 | 144.66
0.1 | 56.1 | 105.37 | 155.56
0.11 | 61.28 | 115.04 | 166.78
0.12 | 66.52 | 124.98 | 178.07
0.13 | 71.63 | 135.12 | 189.66
0.14 | 76.84 | 145.54 | 201.26
0.15 | 81.76 | 155.92 | 213.14
0.16 | 86.75 | 166.89 | 225.01
0.17 | 91.3 | 177.73 | 237.09
0.18 | 95.87 | 188.69 | 249.2
0.19 | 100.22 | 199.96 | 261.29
0.2 | 104.38 | 211.12 | 273.57
0.21 | 108.47 | 222.65 | 285.78
0.22 | 112.14 | 234.06 | 298.18
0.23 | 115.79 | 245.58 | 310.42
0.24 | 119.05 | 256.86 | 322.7
0.25 | 122.25 | 268.59 | 335.14
0.26 | 125.26 | 280.11 | 347.14
0.27 | 128.13 | 291.61 | 359.39
0.28 | 130.94 | 303.16 | 371.56
0.29 | 133.24 | 314.36 | 383.5
0.3 | 135.66 | 326.01 | 395.6
0.31 | 137.71 | 337.27 | 407.54
0.32 | 139.97 | 348.39 | 419.29
0.33 | 142.06 | 359.73 | 431.05
0.34 | 143.71 | 370.62 | 442.66
0.35 | 145.32 | 381.55 | 453.83
0.36 | 146.91 | 392.18 | 465.21
0.37 | 148.46 | 402.93 | 476.49
0.38 | 149.99 | 413.28 | 487.43
0.39 | 151.12 | 423.51 | 498.35
0.4 | 152.28 | 433.51 | 508.7
0.41 | 153.52 | 443.31 | 519.26
0.42 | 154.8 | 453.09 | 529.62
0.43 | 155.65 | 462.34 | 539.69
0.44 | 156.65 | 471.5 | 549.58
0.45 | 157.51 | 480.36 | 559.12
0.46 | 158.47 | 489 | 568.61
0.47 | 159.49 | 497.39 | 577.6
0.48 | 160.02 | 505.34 | 586.4
0.49 | 160.68 | 513.09 | 595.2
0.5 | 161.51 | 520.59 | 603.8

## Tranconductance (mS-mm)
VGS (V) | VDS = 0.100 V | VDS = 0.500 V | VDS = 0.900 V
-0.75 | -0.001282 | -0.00742 | -0.0158
-0.74 | -0.0017305 | -0.00541 | -0.01865
-0.73 | -0.001802 | -0.00468 | -0.01755
-0.72 | -0.00139 | -0.005375 | -0.015285
-0.71 | -0.001476 | -0.005215 | -0.0144
-0.7 | -0.001456 | -0.0058 | -0.01282
-0.69 | -0.0013625 | -0.00447 | -0.014245
-0.68 | -0.0013885 | -0.004485 | -0.01449
-0.67 | -0.001357 | -0.005515 | -0.01227
-0.66 | -0.001154 | -0.004655 | -0.01151
-0.65 | -0.0009645 | -0.00433 | -0.01342
-0.64 | -0.0011755 | -0.004155 | -0.014165
-0.63 | -0.0011505 | -0.00424 | -0.012965
-0.62 | -0.001069 | -0.003625 | -0.01132
-0.61 | -0.0010235 | -0.003735 | -0.01168
-0.6 | -0.0008885 | -0.004005 | -0.011775
-0.59 | -0.0009415 | -0.003415 | -0.010125
-0.58 | -0.000947 | -0.003405 | -0.010725
-0.57 | -0.000845 | -0.003485 | -0.01014
-0.56 | -0.000766 | -0.002965 | -0.00818
-0.55 | -0.0007025 | -0.00264 | -0.00832
-0.54 | -0.0006485 | -0.00262 | -0.009645
-0.53 | -0.0006515 | -0.002205 | -0.009405
-0.52 | -0.0006165 | -0.00245 | -0.00793
-0.51 | -0.0005695 | -0.0024 | -0.00795
-0.5 | -0.000507 | -0.00203 | -0.006565
-0.49 | -0.0003725 | -0.001625 | -0.005965
-0.48 | -0.000251 | -0.001385 | -0.00562
-0.47 | -0.000169 | -0.001135 | -0.003985
-0.46 | 2.15e-05 | -0.00077 | -0.00245
-0.45 | 0.000253 | 0.000345 | 0.000445
-0.44 | 0.00062 | 0.00138 | 0.003645
-0.43 | 0.000961 | 0.002375 | 0.007455
-0.42 | 0.001531 | 0.004015 | 0.01319
-0.41 | 0.002346 | 0.00665 | 0.02108
-0.4 | 0.0034795 | 0.00997 | 0.03156
-0.39 | 0.004916 | 0.01408 | 0.04688
-0.38 | 0.006911 | 0.0205 | 0.06732
-0.37 | 0.0098615 | 0.02897 | 0.09756
-0.36 | 0.014899 | 0.04114 | 0.138115
-0.35 | 0.02008 | 0.05704 | 0.1946
-0.34 | 0.026645 | 0.080265 | 0.2762
-0.33 | 0.03691 | 0.10895 | 0.3866
-0.32 | 0.051275 | 0.155645 | 0.52935
-0.31 | 0.071645 | 0.21632 | 0.75165
-0.3 | 0.097235 | 0.29205 | 1.0503
-0.29 | 0.138275 | 0.3952 | 1.42945
-0.28 | 0.18794 | 0.55295 | 2.00785
-0.27 | 0.2569 | 0.7477 | 2.7595
-0.26 | 0.34615 | 1.02685 | 3.7235
-0.25 | 0.47415 | 1.42055 | 5.0855
-0.24 | 0.6431 | 1.89275 | 6.857
-0.23 | 0.8816 | 2.578 | 9.3685
-0.22 | 1.1948 | 3.471 | 12.6585
-0.21 | 1.64325 | 4.6325 | 16.9855
-0.2 | 2.186 | 6.313 | 22.989
-0.19 | 2.9835 | 8.436 | 30.53
-0.18 | 3.988 | 11.3495 | 39.66
-0.17 | 5.345 | 14.835 | 51.755
-0.16 | 7.137 | 19.629 | 67.91
-0.15 | 9.4745 | 25.975 | 86.74
-0.14 | 12.5425 | 34.285 | 110.035
-0.13 | 16.44 | 44.145 | 137.825
-0.12 | 21.481 | 57.03 | 169.985
-0.11 | 28.3 | 72.87 | 207.4
-0.1 | 37.45 | 93.06 | 250
-0.09 | 47.14 | 116.8 | 293.2
-0.08 | 61.025 | 143.905 | 338.55
-0.07 | 76.445 | 176.4 | 389.05
-0.06 | 94.875 | 214.4 | 443.2
-0.05 | 115.525 | 257.4 | 495.25
-0.04 | 138.835 | 301.1 | 544.95
-0.03 | 170.85 | 350 | 600.15
-0.02 | 200.5 | 400.1 | 653.1
-0.01 | 236.3 | 457.75 | 708.35
0 | 269.1 | 516 | 759.15
0.01 | 305.5 | 558.7 | 791.5
0.02 | 341.7 | 613.9 | 839.5
0.03 | 371.7 | 667.3 | 886
0.04 | 405.9 | 708.85 | 920.5
0.05 | 428.35 | 755.65 | 964
0.06 | 461.7 | 806 | 992.5
0.07 | 481.55 | 845 | 1020.5
0.08 | 495.05 | 874 | 1053.5
0.09 | 505.55 | 907 | 1078.5
0.1 | 507.95 | 944.5 | 1106
0.11 | 521 | 980.5 | 1125.5
0.12 | 517.5 | 1004 | 1144
0.13 | 516 | 1028 | 1159.5
0.14 | 506.5 | 1040 | 1174
0.15 | 495.5 | 1067.5 | 1187.5
0.16 | 477 | 1090.5 | 1197.5
0.17 | 456 | 1090 | 1209.5
0.18 | 446 | 1111.5 | 1210
0.19 | 425.5 | 1121.5 | 1218.5
0.2 | 412.5 | 1134.5 | 1224.5
0.21 | 388 | 1147 | 1230.5
0.22 | 366 | 1146.5 | 1232
0.23 | 345.5 | 1140 | 1226
0.24 | 323 | 1150.5 | 1236
0.25 | 310.5 | 1162.5 | 1222
0.26 | 294 | 1151 | 1212.5
0.27 | 284 | 1152.5 | 1221
0.28 | 255.5 | 1137.5 | 1205.5
0.29 | 236 | 1142.5 | 1202
0.3 | 223.5 | 1145.5 | 1202
0.31 | 215.5 | 1119 | 1184.5
0.32 | 217.5 | 1123 | 1175.5
0.33 | 187 | 1111.5 | 1168.5
0.34 | 163 | 1091 | 1139
0.35 | 160 | 1078 | 1127.5
0.36 | 157 | 1069 | 1133
0.37 | 154 | 1055 | 1111
0.38 | 133 | 1029 | 1093
0.39 | 114.5 | 1011.5 | 1063.5
0.4 | 120 | 990 | 1045.5
0.41 | 126 | 979 | 1046
0.42 | 106.5 | 951.5 | 1021.5
0.43 | 92.5 | 920.5 | 998
0.44 | 93 | 901 | 971.5
0.45 | 91 | 875 | 951.5
0.46 | 99 | 851.5 | 924
0.47 | 77.5 | 817 | 889.5
0.48 | 59.5 | 785 | 880
0.49 | 74.5 | 762.5 | 870
0.5 | 83 | 750 | 860