## IDS-VDS Characteristic (mA-mm)
VGS (V) | VDS = 0.100 V | VDS = 0.500 V | VDS = 0.900 V
-0.75 | 0.00041208 | 0.0017065 | 0.005812
-0.74 | 0.00039203 | 0.0016519 | 0.005625
-0.73 | 0.00037245 | 0.0015912 | 0.00547
-0.72 | 0.00035804 | 0.0015284 | 0.005284
-0.71 | 0.00034133 | 0.0014764 | 0.005125
-0.7 | 0.00032511 | 0.0014287 | 0.0049677
-0.69 | 0.00031034 | 0.0013747 | 0.0048106
-0.68 | 0.00029538 | 0.0013231 | 0.0046726
-0.67 | 0.00028259 | 0.0012736 | 0.0045165
-0.66 | 0.00027193 | 0.0012329 | 0.0043525
-0.65 | 0.00025768 | 0.0011839 | 0.0042133
-0.64 | 0.00024697 | 0.0011392 | 0.0040798
-0.63 | 0.00023412 | 0.0010994 | 0.003952
-0.62 | 0.00022191 | 0.0010605 | 0.0038187
-0.61 | 0.00021278 | 0.001025 | 0.0037201
-0.6 | 0.00020389 | 0.0009794 | 0.0036323
-0.59 | 0.00019458 | 0.000948 | 0.0034851
-0.58 | 0.00018527 | 0.0009103 | 0.0033644
-0.57 | 0.0001766 | 0.0008738 | 0.0032589
-0.56 | 0.00016946 | 0.0008439 | 0.0031454
-0.55 | 0.00016314 | 0.0008126 | 0.0030564
-0.54 | 0.0001549 | 0.0007847 | 0.0029612
-0.53 | 0.0001475 | 0.0007562 | 0.0028777
-0.52 | 0.00014065 | 0.0007283 | 0.0027688
-0.51 | 0.0001347 | 0.0007073 | 0.0026781
-0.5 | 0.0001292 | 0.0006841 | 0.0026049
-0.49 | 0.00012411 | 0.0006598 | 0.0025439
-0.48 | 0.00012116 | 0.0006444 | 0.0024775
-0.47 | 0.00011864 | 0.0006314 | 0.0024121
-0.46 | 0.00011876 | 0.0006237 | 0.0023847
-0.45 | 0.0001201 | 0.0006133 | 0.0023624
-0.44 | 0.00012324 | 0.0006217 | 0.0023763
-0.43 | 0.00013047 | 0.0006326 | 0.0024244
-0.42 | 0.00014136 | 0.0006641 | 0.0024901
-0.41 | 0.00016114 | 0.0007144 | 0.0026369
-0.4 | 0.00018573 | 0.0007905 | 0.0028842
-0.39 | 0.00022857 | 0.0009027 | 0.0032438
-0.38 | 0.00028182 | 0.001063 | 0.0037885
-0.37 | 0.00036457 | 0.001301 | 0.0045368
-0.36 | 0.00047141 | 0.0016205 | 0.0056308
-0.35 | 0.000645 | 0.0020988 | 0.007303
-0.34 | 0.0008678 | 0.0027139 | 0.009484
-0.33 | 0.001169 | 0.0036308 | 0.012551
-0.32 | 0.0015836 | 0.0048215 | 0.016853
-0.31 | 0.0021759 | 0.006687 | 0.022896
-0.3 | 0.0029659 | 0.008977 | 0.031365
-0.29 | 0.0041058 | 0.01235 | 0.04296
-0.28 | 0.005578 | 0.016704 | 0.05927
-0.27 | 0.007835 | 0.022944 | 0.08117
-0.26 | 0.010704 | 0.031271 | 0.11221
-0.25 | 0.014659 | 0.042811 | 0.15293
-0.24 | 0.019925 | 0.05863 | 0.20899
-0.23 | 0.027419 | 0.07928 | 0.28629
-0.22 | 0.036962 | 0.10852 | 0.39171
-0.21 | 0.050821 | 0.14523 | 0.52785
-0.2 | 0.06919 | 0.19911 | 0.7177
-0.19 | 0.09394 | 0.26706 | 0.9619
-0.18 | 0.12673 | 0.36132 | 1.31
-0.17 | 0.17178 | 0.48663 | 1.7401
-0.16 | 0.2296 | 0.6502 | 2.3078
-0.15 | 0.31117 | 0.8623 | 3.0531
-0.14 | 0.41491 | 1.1501 | 3.9849
-0.13 | 0.55546 | 1.5292 | 5.1854
-0.12 | 0.7362 | 2.0054 | 6.696
-0.11 | 0.9745 | 2.6437 | 8.514
-0.1 | 1.2974 | 3.4141 | 10.699
-0.09 | 1.699 | 4.4501 | 13.364
-0.08 | 2.2301 | 5.6989 | 16.476
-0.07 | 2.8776 | 7.261 | 20.026
-0.06 | 3.7163 | 9.129 | 24.065
-0.05 | 4.7435 | 11.452 | 28.699
-0.04 | 5.998 | 14.168 | 33.877
-0.03 | 7.515 | 17.376 | 39.578
-0.02 | 9.333 | 21.106 | 45.789
-0.01 | 11.524 | 25.257 | 52.36
0 | 14.007 | 30.142 | 59.69
0.01 | 16.906 | 35.43 | 67.43
0.02 | 19.953 | 41.242 | 75.6
0.03 | 23.686 | 47.592 | 84.19
0.04 | 27.457 | 54.458 | 93.28
0.05 | 31.688 | 61.69 | 102.46
0.06 | 36.145 | 69.44 | 112.3
0.07 | 40.814 | 77.71 | 122.42
0.08 | 45.833 | 86.29 | 132.74
0.09 | 50.711 | 95.33 | 143.43
0.1 | 56.032 | 104.34 | 154.2
0.11 | 60.99 | 114.1 | 165.3
0.12 | 66.38 | 124.06 | 176.81
0.13 | 71.53 | 134.16 | 188.25
0.14 | 76.6 | 144.56 | 199.8
0.15 | 81.7 | 154.97 | 211.7
0.16 | 86.49 | 165.89 | 223.64
0.17 | 91.37 | 176.76 | 235.71
0.18 | 95.79 | 187.86 | 247.84
0.19 | 100.3 | 198.94 | 259.71
0.2 | 104.5 | 210.17 | 272.13
0.21 | 108.46 | 221.67 | 284.47
0.22 | 112.32 | 233.1 | 296.8
0.23 | 115.79 | 244.55 | 309.06
0.24 | 119.3 | 255.98 | 321.22
0.25 | 122.54 | 267.65 | 333.69
0.26 | 125.61 | 279.24 | 345.91
0.27 | 128.38 | 290.73 | 358.09
0.28 | 131.02 | 302.32 | 370.07
0.29 | 133.66 | 313.65 | 382.25
0.3 | 135.95 | 325.18 | 394.4
0.31 | 138.3 | 336.51 | 406.3
0.32 | 140.27 | 347.77 | 418.18
0.33 | 142.34 | 358.93 | 429.72
0.34 | 144.24 | 369.94 | 441.47
0.35 | 145.76 | 380.84 | 452.93
0.36 | 147.48 | 391.59 | 464.18
0.37 | 148.89 | 402.38 | 475.55
0.38 | 150.29 | 412.65 | 486.4
0.39 | 151.76 | 422.98 | 497.28
0.4 | 152.92 | 433.01 | 507.92
0.41 | 154.12 | 442.85 | 518.45
0.42 | 155.14 | 452.73 | 528.76
0.43 | 156.31 | 461.92 | 538.8
0.44 | 157.16 | 471.15 | 548.78
0.45 | 158.2 | 480.04 | 558.34
0.46 | 158.97 | 488.75 | 567.9
0.47 | 159.81 | 497.16 | 576.6
0.48 | 160.83 | 505.15 | 585.5
0.49 | 161.39 | 513 | 594.3
0.5 | 162.1 | 520.46 | 603.1

## Tranconductance (mS-mm)
VGS (V) | VDS = 0.100 V | VDS = 0.500 V | VDS = 0.900 V
-0.75 | -0.002005 | -0.00546 | -0.0187
-0.74 | -0.0019815 | -0.005765 | -0.0171
-0.73 | -0.0016995 | -0.006175 | -0.01705
-0.72 | -0.001556 | -0.00574 | -0.01725
-0.71 | -0.0016465 | -0.004985 | -0.015815
-0.7 | -0.0015495 | -0.005085 | -0.01572
-0.69 | -0.0014865 | -0.00528 | -0.014755
-0.68 | -0.0013875 | -0.005055 | -0.014705
-0.67 | -0.0011725 | -0.00451 | -0.016005
-0.66 | -0.0012455 | -0.004485 | -0.01516
-0.65 | -0.001248 | -0.004685 | -0.013635
-0.64 | -0.001178 | -0.004225 | -0.013065
-0.63 | -0.001253 | -0.003935 | -0.013055
-0.62 | -0.001067 | -0.00372 | -0.011595
-0.61 | -0.000901 | -0.004055 | -0.00932
-0.6 | -0.00091 | -0.00385 | -0.01175
-0.59 | -0.000931 | -0.003455 | -0.013395
-0.58 | -0.000899 | -0.00371 | -0.01131
-0.57 | -0.0007905 | -0.00332 | -0.01095
-0.56 | -0.000673 | -0.00306 | -0.010125
-0.55 | -0.000728 | -0.00296 | -0.00921
-0.54 | -0.000782 | -0.00282 | -0.008935
-0.53 | -0.0007125 | -0.00282 | -0.00962
-0.52 | -0.00064 | -0.002445 | -0.00998
-0.51 | -0.0005725 | -0.00221 | -0.008195
-0.5 | -0.0005295 | -0.002375 | -0.00671
-0.49 | -0.000402 | -0.001985 | -0.00637
-0.48 | -0.0002735 | -0.00142 | -0.00659
-0.47 | -0.00012 | -0.001035 | -0.00464
-0.46 | 7.3e-05 | -0.000905 | -0.002485
-0.45 | 0.000224 | -0.0001 | -0.00042
-0.44 | 0.0005185 | 0.000965 | 0.0031
-0.43 | 0.000906 | 0.00212 | 0.00569
-0.42 | 0.0015335 | 0.00409 | 0.010625
-0.41 | 0.0022185 | 0.00632 | 0.019705
-0.4 | 0.0033715 | 0.009415 | 0.030345
-0.39 | 0.0048045 | 0.013625 | 0.045215
-0.38 | 0.0068 | 0.019915 | 0.06465
-0.37 | 0.0094795 | 0.027875 | 0.092115
-0.36 | 0.0140215 | 0.03989 | 0.13831
-0.35 | 0.0198195 | 0.05467 | 0.19266
-0.34 | 0.0262 | 0.0766 | 0.2624
-0.33 | 0.03579 | 0.10538 | 0.36845
-0.32 | 0.050345 | 0.15281 | 0.51725
-0.31 | 0.069115 | 0.207775 | 0.7256
-0.3 | 0.096495 | 0.28315 | 1.0032
-0.29 | 0.130605 | 0.38635 | 1.39525
-0.28 | 0.18646 | 0.5297 | 1.9105
-0.27 | 0.2563 | 0.72835 | 2.647
-0.26 | 0.3412 | 0.99335 | 3.588
-0.25 | 0.46105 | 1.36795 | 4.839
-0.24 | 0.638 | 1.82345 | 6.668
-0.23 | 0.85185 | 2.4945 | 9.136
-0.22 | 1.1701 | 3.2975 | 12.078
-0.21 | 1.6114 | 4.5295 | 16.2995
-0.2 | 2.15595 | 6.0915 | 21.7025
-0.19 | 2.877 | 8.1105 | 29.615
-0.18 | 3.892 | 10.9785 | 38.91
-0.17 | 5.1435 | 14.444 | 49.89
-0.16 | 6.9695 | 18.7835 | 65.65
-0.15 | 9.2655 | 24.995 | 83.855
-0.14 | 12.2145 | 33.345 | 106.615
-0.13 | 16.0645 | 42.765 | 135.555
-0.12 | 20.952 | 55.725 | 166.43
-0.11 | 28.06 | 70.435 | 200.15
-0.1 | 36.225 | 90.32 | 242.5
-0.09 | 46.635 | 114.24 | 288.85
-0.08 | 58.93 | 140.545 | 333.1
-0.07 | 74.31 | 171.505 | 379.45
-0.06 | 93.295 | 209.55 | 433.65
-0.05 | 114.085 | 251.95 | 490.6
-0.04 | 138.575 | 296.2 | 543.95
-0.03 | 166.75 | 346.9 | 595.6
-0.02 | 200.45 | 394.05 | 639.1
-0.01 | 233.7 | 451.8 | 695.05
0 | 269.1 | 508.65 | 753.5
0.01 | 297.3 | 555 | 795.5
0.02 | 339 | 608.1 | 838
0.03 | 375.2 | 660.8 | 884
0.04 | 400.1 | 704.9 | 913.5
0.05 | 434.4 | 749.1 | 951
0.06 | 456.3 | 801 | 998
0.07 | 484.4 | 842.5 | 1022
0.08 | 494.85 | 881 | 1050.5
0.09 | 509.95 | 902.5 | 1073
0.1 | 513.95 | 938.5 | 1093.5
0.11 | 517.4 | 986 | 1130.5
0.12 | 527 | 1003 | 1147.5
0.13 | 511 | 1025 | 1149.5
0.14 | 508.5 | 1040.5 | 1172.5
0.15 | 494.5 | 1066.5 | 1192
0.16 | 483.5 | 1089.5 | 1200.5
0.17 | 465 | 1098.5 | 1210
0.18 | 446.5 | 1109 | 1200
0.19 | 435.5 | 1115.5 | 1214.5
0.2 | 408 | 1136.5 | 1238
0.21 | 391 | 1146.5 | 1233.5
0.22 | 366.5 | 1144 | 1229.5
0.23 | 349 | 1144 | 1221
0.24 | 337.5 | 1155 | 1231.5
0.25 | 315.5 | 1163 | 1234.5
0.26 | 292 | 1154 | 1220
0.27 | 270.5 | 1154 | 1208
0.28 | 264 | 1146 | 1208
0.29 | 246.5 | 1143 | 1216.5
0.3 | 232 | 1143 | 1202.5
0.31 | 216 | 1129.5 | 1189
0.32 | 202 | 1121 | 1171
0.33 | 198.5 | 1108.5 | 1164.5
0.34 | 171 | 1095.5 | 1160.5
0.35 | 162 | 1082.5 | 1135.5
0.36 | 156.5 | 1077 | 1131
0.37 | 140.5 | 1053 | 1111
0.38 | 143.5 | 1030 | 1086.5
0.39 | 131.5 | 1018 | 1076
0.4 | 118 | 993.5 | 1058.5
0.41 | 111 | 986 | 1042
0.42 | 109.5 | 953.5 | 1017.5
0.43 | 101 | 921 | 1001
0.44 | 94.5 | 906 | 977
0.45 | 90.5 | 880 | 956
0.46 | 80.5 | 856 | 913
0.47 | 93 | 820 | 880
0.48 | 79 | 792 | 885
0.49 | 63.5 | 765.5 | 880
0.5 | 71 | 746 | 880