## IDS-VDS Characteristic (mA-mm)
VGS (V) | VDS = 0.100 V | VDS = 0.500 V | VDS = 0.900 V
-0.75 | 0.00039824 | 0.001724 | 0.005833
-0.74 | 0.0003813 | 0.0016589 | 0.005623
-0.73 | 0.00036231 | 0.0016051 | 0.005475
-0.72 | 0.00034728 | 0.0015406 | 0.005284
-0.71 | 0.00033004 | 0.0014851 | 0.005137
-0.7 | 0.00031651 | 0.0014326 | 0.0050068
-0.69 | 0.00030222 | 0.0013835 | 0.0048464
-0.68 | 0.00028672 | 0.0013261 | 0.0046841
-0.67 | 0.00027377 | 0.0012795 | 0.0045587
-0.66 | 0.0002609 | 0.0012332 | 0.0044346
-0.65 | 0.00024984 | 0.0011799 | 0.0042593
-0.64 | 0.00023625 | 0.0011374 | 0.0041164
-0.63 | 0.00022609 | 0.0010952 | 0.0039861
-0.62 | 0.00021432 | 0.0010479 | 0.0038506
-0.61 | 0.00020557 | 0.0010075 | 0.0037458
-0.6 | 0.00019662 | 0.0009751 | 0.0036101
-0.59 | 0.00018685 | 0.0009339 | 0.003481
-0.58 | 0.00017845 | 0.0008999 | 0.0033819
-0.57 | 0.00016945 | 0.0008714 | 0.0032718
-0.56 | 0.00016192 | 0.0008316 | 0.0031582
-0.55 | 0.0001531 | 0.0008038 | 0.0030671
-0.54 | 0.00014667 | 0.0007749 | 0.0029802
-0.53 | 0.00013962 | 0.0007408 | 0.00288
-0.52 | 0.00013406 | 0.0007146 | 0.0027728
-0.51 | 0.00012876 | 0.0006906 | 0.0026885
-0.5 | 0.0001241 | 0.0006693 | 0.0026127
-0.49 | 0.00011888 | 0.0006454 | 0.0025373
-0.48 | 0.00011688 | 0.000632 | 0.0024942
-0.47 | 0.00011533 | 0.0006174 | 0.0024468
-0.46 | 0.00011353 | 0.0006069 | 0.0023988
-0.45 | 0.00011561 | 0.0006044 | 0.0023786
-0.44 | 0.00011893 | 0.0006107 | 0.00238
-0.43 | 0.0001264 | 0.0006254 | 0.0024194
-0.42 | 0.00013741 | 0.0006539 | 0.0025142
-0.41 | 0.0001572 | 0.000706 | 0.0026655
-0.4 | 0.00018296 | 0.0007787 | 0.0029016
-0.39 | 0.00022453 | 0.0008979 | 0.0032702
-0.38 | 0.00027892 | 0.0010573 | 0.0037778
-0.37 | 0.00036183 | 0.0013014 | 0.0045642
-0.36 | 0.0004728 | 0.0016146 | 0.0056444
-0.35 | 0.000649 | 0.002094 | 0.00727
-0.34 | 0.0008619 | 0.0027242 | 0.009437
-0.33 | 0.001173 | 0.0036299 | 0.0126
-0.32 | 0.0015875 | 0.0048733 | 0.016871
-0.31 | 0.0021743 | 0.006668 | 0.02298
-0.3 | 0.0029903 | 0.009139 | 0.031493
-0.29 | 0.0041013 | 0.012327 | 0.043262
-0.28 | 0.0056514 | 0.01694 | 0.05968
-0.27 | 0.00786 | 0.023021 | 0.08164
-0.26 | 0.010802 | 0.031519 | 0.11242
-0.25 | 0.014663 | 0.042978 | 0.15394
-0.24 | 0.020209 | 0.05916 | 0.2121
-0.23 | 0.027358 | 0.08084 | 0.28966
-0.22 | 0.037624 | 0.1093 | 0.39421
-0.21 | 0.050752 | 0.14913 | 0.53468
-0.2 | 0.06983 | 0.20099 | 0.7293
-0.19 | 0.09422 | 0.27261 | 0.9825
-0.18 | 0.12865 | 0.36546 | 1.3233
-0.17 | 0.17254 | 0.49206 | 1.77
-0.16 | 0.23418 | 0.662 | 2.3444
-0.15 | 0.31268 | 0.8774 | 3.089
-0.14 | 0.4213 | 1.1771 | 4.0562
-0.13 | 0.5646 | 1.5512 | 5.2706
-0.12 | 0.7484 | 2.0498 | 6.796
-0.11 | 0.9943 | 2.6786 | 8.631
-0.1 | 1.3087 | 3.4873 | 10.881
-0.09 | 1.7345 | 4.5336 | 13.648
-0.08 | 2.2542 | 5.812 | 16.677
-0.07 | 2.9435 | 7.387 | 20.354
-0.06 | 3.7677 | 9.332 | 24.473
-0.05 | 4.8365 | 11.624 | 29.136
-0.04 | 6.08 | 14.414 | 34.376
-0.03 | 7.617 | 17.667 | 40.036
-0.02 | 9.513 | 21.41 | 46.257
-0.01 | 11.641 | 25.735 | 53.065
0 | 14.239 | 30.534 | 60.47
0.01 | 17.035 | 35.933 | 68.18
0.02 | 20.294 | 41.647 | 76.38
0.03 | 23.868 | 48.206 | 84.98
0.04 | 27.747 | 55.014 | 93.97
0.05 | 31.963 | 62.37 | 103.44
0.06 | 36.367 | 70.07 | 113.2
0.07 | 41.244 | 78.4 | 123.3
0.08 | 45.963 | 87.09 | 133.72
0.09 | 51.17 | 96.03 | 144.34
0.1 | 56.214 | 105.35 | 155.25
0.11 | 61.29 | 114.81 | 166.47
0.12 | 66.58 | 124.83 | 177.67
0.13 | 71.73 | 134.96 | 189.3
0.14 | 76.98 | 145.33 | 200.96
0.15 | 81.8 | 156.01 | 212.78
0.16 | 86.87 | 166.69 | 224.84
0.17 | 91.4 | 177.63 | 236.64
0.18 | 96.07 | 188.69 | 248.92
0.19 | 100.44 | 199.84 | 261.02
0.2 | 104.62 | 211.08 | 273.27
0.21 | 108.77 | 222.59 | 285.64
0.22 | 112.4 | 234.04 | 297.89
0.23 | 116.07 | 245.46 | 310.16
0.24 | 119.36 | 257.02 | 322.48
0.25 | 122.71 | 268.6 | 334.89
0.26 | 125.89 | 280.18 | 346.98
0.27 | 128.55 | 291.72 | 359.31
0.28 | 131.24 | 303.22 | 371.51
0.29 | 133.65 | 314.67 | 383.44
0.3 | 136.11 | 326.09 | 395.65
0.31 | 138.51 | 337.51 | 407.43
0.32 | 140.47 | 348.71 | 419.37
0.33 | 142.38 | 359.9 | 431.1
0.34 | 144.1 | 370.97 | 442.71
0.35 | 146.01 | 381.76 | 454.2
0.36 | 147.62 | 392.63 | 465.44
0.37 | 149.17 | 403.35 | 476.75
0.38 | 150.42 | 413.78 | 487.76
0.39 | 151.8 | 423.95 | 498.62
0.4 | 153.3 | 434.04 | 509.09
0.41 | 154.32 | 443.94 | 519.76
0.42 | 155.44 | 453.69 | 530.14
0.43 | 156.28 | 463.15 | 540.2
0.44 | 157.31 | 472.22 | 550.17
0.45 | 158.55 | 481.16 | 559.65
0.46 | 159.27 | 489.88 | 569.33
0.47 | 160 | 498.33 | 578.1
0.48 | 160.72 | 506.38 | 587.2
0.49 | 161.6 | 514.15 | 596
0.5 | 162.35 | 521.67 | 604.4

## Tranconductance (mS-mm)
VGS (V) | VDS = 0.100 V | VDS = 0.500 V | VDS = 0.900 V
-0.75 | -0.001694 | -0.00651 | -0.021
-0.74 | -0.0017965 | -0.005945 | -0.0179
-0.73 | -0.001701 | -0.005915 | -0.01695
-0.72 | -0.0016135 | -0.006 | -0.0169
-0.71 | -0.0015385 | -0.0054 | -0.01386
-0.7 | -0.001391 | -0.00508 | -0.01453
-0.69 | -0.0014895 | -0.005325 | -0.016135
-0.68 | -0.0014225 | -0.0052 | -0.014385
-0.67 | -0.001291 | -0.004645 | -0.012475
-0.66 | -0.0011965 | -0.00498 | -0.01497
-0.65 | -0.0012325 | -0.00479 | -0.01591
-0.64 | -0.0011875 | -0.004235 | -0.01366
-0.63 | -0.0010965 | -0.004475 | -0.01329
-0.62 | -0.001026 | -0.004385 | -0.012015
-0.61 | -0.000885 | -0.00364 | -0.012025
-0.6 | -0.000936 | -0.00368 | -0.01324
-0.59 | -0.0009085 | -0.00376 | -0.01141
-0.58 | -0.00087 | -0.003125 | -0.01046
-0.57 | -0.0008265 | -0.003415 | -0.011185
-0.56 | -0.0008175 | -0.00338 | -0.010235
-0.55 | -0.0007625 | -0.002835 | -0.0089
-0.54 | -0.000674 | -0.00315 | -0.009355
-0.53 | -0.0006305 | -0.003015 | -0.01037
-0.52 | -0.000543 | -0.00251 | -0.009575
-0.51 | -0.000498 | -0.002265 | -0.008005
-0.5 | -0.000494 | -0.00226 | -0.00756
-0.49 | -0.000361 | -0.001865 | -0.005925
-0.48 | -0.0001775 | -0.0014 | -0.004525
-0.47 | -0.0001675 | -0.001255 | -0.00477
-0.46 | 1.4e-05 | -0.00065 | -0.00341
-0.45 | 0.00027 | 0.00019 | -0.00094
-0.44 | 0.0005395 | 0.00105 | 0.00204
-0.43 | 0.000924 | 0.00216 | 0.00671
-0.42 | 0.00154 | 0.00403 | 0.012305
-0.41 | 0.0022775 | 0.00624 | 0.01937
-0.4 | 0.0033665 | 0.009595 | 0.030235
-0.39 | 0.004798 | 0.01393 | 0.04381
-0.38 | 0.006865 | 0.020175 | 0.0647
-0.37 | 0.009694 | 0.027865 | 0.09333
-0.36 | 0.0143585 | 0.03963 | 0.13529
-0.35 | 0.019455 | 0.05548 | 0.18963
-0.34 | 0.0262 | 0.076795 | 0.2665
-0.33 | 0.03628 | 0.107455 | 0.3717
-0.32 | 0.050065 | 0.151905 | 0.519
-0.31 | 0.07014 | 0.213285 | 0.7311
-0.3 | 0.09635 | 0.28295 | 1.0141
-0.29 | 0.133055 | 0.39005 | 1.40935
-0.28 | 0.187935 | 0.5347 | 1.9189
-0.27 | 0.25753 | 0.72895 | 2.637
-0.26 | 0.34015 | 0.99785 | 3.615
-0.25 | 0.47035 | 1.38205 | 4.984
-0.24 | 0.63475 | 1.8931 | 6.786
-0.23 | 0.87075 | 2.507 | 9.1055
-0.22 | 1.1697 | 3.4145 | 12.251
-0.21 | 1.6103 | 4.5845 | 16.7545
-0.2 | 2.1734 | 6.174 | 22.391
-0.19 | 2.941 | 8.2235 | 29.7
-0.18 | 3.916 | 10.9725 | 39.375
-0.17 | 5.2765 | 14.827 | 51.055
-0.16 | 7.007 | 19.267 | 65.95
-0.15 | 9.356 | 25.755 | 85.59
-0.14 | 12.596 | 33.69 | 109.08
-0.13 | 16.355 | 43.635 | 136.99
-0.12 | 21.485 | 56.37 | 168.02
-0.11 | 28.015 | 71.875 | 204.25
-0.1 | 37.01 | 92.75 | 250.85
-0.09 | 47.275 | 116.235 | 289.8
-0.08 | 60.45 | 142.67 | 335.3
-0.07 | 75.675 | 176 | 389.8
-0.06 | 94.65 | 211.85 | 439.1
-0.05 | 115.615 | 254.1 | 495.15
-0.04 | 139.025 | 302.15 | 545
-0.03 | 171.65 | 349.8 | 594.05
-0.02 | 201.2 | 403.4 | 651.45
-0.01 | 236.3 | 456.2 | 710.65
0 | 269.7 | 509.9 | 755.75
0.01 | 302.75 | 555.65 | 795.5
0.02 | 341.65 | 613.65 | 840
0.03 | 372.65 | 668.35 | 879.5
0.04 | 404.75 | 708.2 | 923
0.05 | 431 | 752.8 | 961.5
0.06 | 464.05 | 801.5 | 993
0.07 | 479.8 | 851 | 1026
0.08 | 496.3 | 881.5 | 1052
0.09 | 512.55 | 913 | 1076.5
0.1 | 506 | 939 | 1106.5
0.11 | 518.3 | 974 | 1121
0.12 | 522 | 1007.5 | 1141.5
0.13 | 520 | 1025 | 1164.5
0.14 | 503.5 | 1052.5 | 1174
0.15 | 494.5 | 1068 | 1194
0.16 | 480 | 1081 | 1193
0.17 | 460 | 1100 | 1204
0.18 | 452 | 1110.5 | 1219
0.19 | 427.5 | 1119.5 | 1217.5
0.2 | 416.5 | 1137.5 | 1231
0.21 | 389 | 1148 | 1231
0.22 | 365 | 1143.5 | 1226
0.23 | 348 | 1149 | 1229.5
0.24 | 332 | 1157 | 1236.5
0.25 | 326.5 | 1158 | 1225
0.26 | 292 | 1156 | 1221
0.27 | 267.5 | 1152 | 1226.5
0.28 | 255 | 1147.5 | 1206.5
0.29 | 243.5 | 1143.5 | 1207
0.3 | 243 | 1142 | 1199.5
0.31 | 218 | 1131 | 1186
0.32 | 193.5 | 1119.5 | 1183.5
0.33 | 181.5 | 1113 | 1167
0.34 | 181.5 | 1093 | 1155
0.35 | 176 | 1083 | 1136.5
0.36 | 158 | 1079.5 | 1127.5
0.37 | 140 | 1057.5 | 1116
0.38 | 131.5 | 1030 | 1093.5
0.39 | 144 | 1013 | 1066.5
0.4 | 126 | 999.5 | 1057
0.41 | 107 | 982.5 | 1052.5
0.42 | 98 | 960.5 | 1022
0.43 | 93.5 | 926.5 | 1001.5
0.44 | 113.5 | 900.5 | 972.5
0.45 | 98 | 883 | 958
0.46 | 72.5 | 858.5 | 922.5
0.47 | 72.5 | 825 | 893.5
0.48 | 80 | 791 | 895
0.49 | 81.5 | 764.5 | 860
0.5 | 75 | 752 | 840