## IDS-VDS Characteristic (mA-mm)
VGS (V) | VDS = 0.100 V | VDS = 0.500 V | VDS = 0.900 V
-0.75 | 0.00040875 | 0.0017529 | 0.005922
-0.74 | 0.00039164 | 0.0016896 | 0.005739
-0.73 | 0.00037298 | 0.0016314 | 0.005542
-0.72 | 0.00035751 | 0.0015646 | 0.005357
-0.71 | 0.00033935 | 0.0015076 | 0.00521
-0.7 | 0.00032602 | 0.0014593 | 0.005057
-0.69 | 0.00031272 | 0.0014005 | 0.0048961
-0.68 | 0.00029852 | 0.0013497 | 0.0047326
-0.67 | 0.00028574 | 0.0013009 | 0.0045786
-0.66 | 0.00026936 | 0.0012437 | 0.0044429
-0.65 | 0.00025895 | 0.0012084 | 0.0043217
-0.64 | 0.00024747 | 0.001163 | 0.0041681
-0.63 | 0.00023864 | 0.0011136 | 0.0040507
-0.62 | 0.00022493 | 0.0010665 | 0.0039175
-0.61 | 0.00021435 | 0.0010303 | 0.0037931
-0.6 | 0.00020445 | 0.0009922 | 0.0036814
-0.59 | 0.00019343 | 0.0009569 | 0.0035518
-0.58 | 0.00018513 | 0.0009228 | 0.0034194
-0.57 | 0.00017648 | 0.000882 | 0.0033162
-0.56 | 0.00016878 | 0.0008508 | 0.0032002
-0.55 | 0.00016075 | 0.0008147 | 0.0031143
-0.54 | 0.00015343 | 0.0007845 | 0.0030095
-0.53 | 0.00014673 | 0.0007548 | 0.0029222
-0.52 | 0.00014095 | 0.000732 | 0.0028121
-0.51 | 0.00013421 | 0.0007084 | 0.0027306
-0.5 | 0.00012959 | 0.0006863 | 0.0026593
-0.49 | 0.00012527 | 0.0006671 | 0.0025873
-0.48 | 0.00012118 | 0.0006473 | 0.0025331
-0.47 | 0.00011885 | 0.0006382 | 0.0024726
-0.46 | 0.00011894 | 0.0006248 | 0.0024383
-0.45 | 0.00012027 | 0.0006257 | 0.0024278
-0.44 | 0.00012352 | 0.0006287 | 0.0024357
-0.43 | 0.00013254 | 0.0006511 | 0.0024785
-0.42 | 0.00014342 | 0.0006773 | 0.00258
-0.41 | 0.00016417 | 0.0007345 | 0.0027372
-0.4 | 0.00019151 | 0.0008143 | 0.0030002
-0.39 | 0.00023548 | 0.0009333 | 0.0033933
-0.38 | 0.00029212 | 0.001106 | 0.0039553
-0.37 | 0.00037816 | 0.0013503 | 0.004765
-0.36 | 0.00049282 | 0.0017025 | 0.005979
-0.35 | 0.0006784 | 0.0021771 | 0.007634
-0.34 | 0.0009014 | 0.0028774 | 0.009979
-0.33 | 0.0012291 | 0.0037837 | 0.0133
-0.32 | 0.0016583 | 0.0051156 | 0.017862
-0.31 | 0.0022698 | 0.007018 | 0.024374
-0.3 | 0.0031217 | 0.009525 | 0.033252
-0.29 | 0.0042866 | 0.01297 | 0.045903
-0.28 | 0.005923 | 0.017637 | 0.06311
-0.27 | 0.008131 | 0.024301 | 0.08648
-0.26 | 0.011119 | 0.03291 | 0.11897
-0.25 | 0.015219 | 0.04524 | 0.16275
-0.24 | 0.020909 | 0.06196 | 0.22259
-0.23 | 0.028387 | 0.08378 | 0.30446
-0.22 | 0.038984 | 0.11384 | 0.41554
-0.21 | 0.052584 | 0.15494 | 0.56376
-0.2 | 0.07275 | 0.20892 | 0.765
-0.19 | 0.09734 | 0.28459 | 1.0244
-0.18 | 0.13324 | 0.38054 | 1.3824
-0.17 | 0.17862 | 0.5145 | 1.8463
-0.16 | 0.24119 | 0.6842 | 2.4402
-0.15 | 0.32349 | 0.914 | 3.2232
-0.14 | 0.43306 | 1.2155 | 4.2015
-0.13 | 0.5796 | 1.6046 | 5.4409
-0.12 | 0.7707 | 2.1243 | 7.01
-0.11 | 1.0282 | 2.7647 | 8.901
-0.1 | 1.3478 | 3.6081 | 11.188
-0.09 | 1.7875 | 4.6679 | 13.938
-0.08 | 2.3168 | 5.988 | 17.113
-0.07 | 3.0004 | 7.572 | 20.798
-0.06 | 3.8691 | 9.535 | 24.896
-0.05 | 4.9125 | 11.935 | 29.693
-0.04 | 6.223 | 14.71 | 34.981
-0.03 | 7.758 | 18.048 | 40.676
-0.02 | 9.684 | 21.804 | 46.985
-0.01 | 11.859 | 26.177 | 53.721
0 | 14.436 | 31.02 | 61.13
0.01 | 17.284 | 36.429 | 68.98
0.02 | 20.503 | 42.231 | 77.2
0.03 | 24.171 | 48.779 | 85.97
0.04 | 27.946 | 55.756 | 94.98
0.05 | 32.335 | 63.09 | 104.3
0.06 | 36.719 | 70.93 | 114.2
0.07 | 41.556 | 79.22 | 124.36
0.08 | 46.377 | 88.01 | 134.73
0.09 | 51.361 | 96.83 | 145.42
0.1 | 56.626 | 106.21 | 156.28
0.11 | 61.57 | 115.83 | 167.42
0.12 | 67.02 | 125.79 | 178.96
0.13 | 72.05 | 135.87 | 190.44
0.14 | 77.27 | 146.37 | 201.88
0.15 | 82.14 | 156.82 | 213.8
0.16 | 87.05 | 167.7 | 225.83
0.17 | 91.86 | 178.57 | 237.85
0.18 | 96.23 | 189.5 | 250.01
0.19 | 100.78 | 200.77 | 261.97
0.2 | 104.79 | 212.08 | 274.35
0.21 | 108.9 | 223.56 | 286.73
0.22 | 112.68 | 235.03 | 298.97
0.23 | 116.16 | 246.42 | 311.24
0.24 | 119.59 | 257.93 | 323.46
0.25 | 122.74 | 269.46 | 335.9
0.26 | 125.85 | 281.06 | 348.12
0.27 | 128.63 | 292.56 | 360.31
0.28 | 131.32 | 303.99 | 372.28
0.29 | 133.76 | 315.51 | 384.45
0.3 | 136.09 | 326.93 | 396.57
0.31 | 138.51 | 338.27 | 408.46
0.32 | 140.41 | 349.35 | 420.33
0.33 | 142.4 | 360.64 | 431.87
0.34 | 144.17 | 371.61 | 443.54
0.35 | 145.93 | 382.46 | 454.94
0.36 | 147.73 | 393.31 | 466.17
0.37 | 149.01 | 403.83 | 477.53
0.38 | 150.42 | 414.34 | 488.43
0.39 | 151.72 | 424.55 | 499.21
0.4 | 152.94 | 434.56 | 509.86
0.41 | 154.27 | 444.4 | 520.3
0.42 | 155.21 | 454.04 | 530.56
0.43 | 156.23 | 463.44 | 540.66
0.44 | 157.19 | 472.57 | 550.56
0.45 | 158.31 | 481.46 | 560.16
0.46 | 159.08 | 490.11 | 569.72
0.47 | 159.91 | 498.44 | 578.2
0.48 | 160.6 | 506.5 | 587.8
0.49 | 161.44 | 514.26 | 596.2
0.5 | 162.35 | 521.86 | 604.8

## Tranconductance (mS-mm)
VGS (V) | VDS = 0.100 V | VDS = 0.500 V | VDS = 0.900 V
-0.75 | -0.001711 | -0.00633 | -0.0183
-0.74 | -0.0017885 | -0.006075 | -0.019
-0.73 | -0.0017065 | -0.00625 | -0.0191
-0.72 | -0.0016815 | -0.00619 | -0.0166
-0.71 | -0.0015745 | -0.005265 | -0.015
-0.7 | -0.0013315 | -0.005355 | -0.015695
-0.69 | -0.001375 | -0.00548 | -0.01622
-0.68 | -0.001349 | -0.00498 | -0.015875
-0.67 | -0.001458 | -0.0053 | -0.014485
-0.66 | -0.0013395 | -0.004625 | -0.012845
-0.65 | -0.0010945 | -0.004035 | -0.01374
-0.64 | -0.0010155 | -0.00474 | -0.01355
-0.63 | -0.001127 | -0.004825 | -0.01253
-0.62 | -0.0012145 | -0.004165 | -0.01288
-0.61 | -0.001024 | -0.003715 | -0.011805
-0.6 | -0.001046 | -0.00367 | -0.012065
-0.59 | -0.000966 | -0.00347 | -0.0131
-0.58 | -0.0008475 | -0.003745 | -0.01178
-0.57 | -0.0008175 | -0.0036 | -0.01096
-0.56 | -0.0007865 | -0.003365 | -0.010095
-0.55 | -0.0007675 | -0.003315 | -0.009535
-0.54 | -0.000701 | -0.002995 | -0.009605
-0.53 | -0.000624 | -0.002625 | -0.00987
-0.52 | -0.000626 | -0.00232 | -0.00958
-0.51 | -0.000568 | -0.002285 | -0.00764
-0.5 | -0.000447 | -0.002065 | -0.007165
-0.49 | -0.0004205 | -0.00195 | -0.00631
-0.48 | -0.000321 | -0.001445 | -0.005735
-0.47 | -0.000112 | -0.001125 | -0.00474
-0.46 | 7.1e-05 | -0.000625 | -0.00224
-0.45 | 0.000229 | 0.000195 | -0.00013
-0.44 | 0.0006135 | 0.00127 | 0.002535
-0.43 | 0.000995 | 0.00243 | 0.007215
-0.42 | 0.0015815 | 0.00417 | 0.012935
-0.41 | 0.0024045 | 0.00685 | 0.02101
-0.4 | 0.0035655 | 0.00994 | 0.032805
-0.39 | 0.0050305 | 0.014585 | 0.047755
-0.38 | 0.007134 | 0.02085 | 0.068585
-0.37 | 0.010035 | 0.029825 | 0.101185
-0.36 | 0.015012 | 0.04134 | 0.14345
-0.35 | 0.020429 | 0.058745 | 0.2
-0.34 | 0.027535 | 0.08033 | 0.2833
-0.33 | 0.037845 | 0.11191 | 0.39415
-0.32 | 0.052035 | 0.161715 | 0.5537
-0.31 | 0.07317 | 0.22047 | 0.7695
-0.3 | 0.10084 | 0.2976 | 1.07645
-0.29 | 0.140065 | 0.4056 | 1.4929
-0.28 | 0.19222 | 0.56655 | 2.02885
-0.27 | 0.2598 | 0.76365 | 2.793
-0.26 | 0.3544 | 1.04695 | 3.8135
-0.25 | 0.4895 | 1.4525 | 5.181
-0.24 | 0.6584 | 1.927 | 7.0855
-0.23 | 0.90375 | 2.594 | 9.6475
-0.22 | 1.20985 | 3.558 | 12.965
-0.21 | 1.6883 | 4.754 | 17.473
-0.2 | 2.2378 | 6.4825 | 23.032
-0.19 | 3.0245 | 8.581 | 30.87
-0.18 | 4.064 | 11.4955 | 41.095
-0.17 | 5.3975 | 15.183 | 52.89
-0.16 | 7.2435 | 19.975 | 68.845
-0.15 | 9.5935 | 26.565 | 88.065
-0.14 | 12.8055 | 34.53 | 110.885
-0.13 | 16.882 | 45.44 | 140.425
-0.12 | 22.43 | 58.005 | 173.005
-0.11 | 28.855 | 74.19 | 208.9
-0.1 | 37.965 | 95.16 | 251.85
-0.09 | 48.45 | 118.995 | 296.25
-0.08 | 60.645 | 145.205 | 343
-0.07 | 77.615 | 177.35 | 389.15
-0.06 | 95.605 | 218.15 | 444.75
-0.05 | 117.695 | 258.75 | 504.25
-0.04 | 142.275 | 305.65 | 549.15
-0.03 | 173.05 | 354.7 | 600.2
-0.02 | 205.05 | 406.45 | 652.25
-0.01 | 237.6 | 460.8 | 707.25
0 | 271.25 | 512.6 | 762.95
0.01 | 303.35 | 560.55 | 803.5
0.02 | 344.35 | 617.5 | 849.5
0.03 | 372.15 | 676.25 | 889
0.04 | 408.2 | 715.55 | 916.5
0.05 | 438.65 | 758.7 | 961
0.06 | 461.05 | 806.5 | 1003
0.07 | 482.9 | 854 | 1026.5
0.08 | 490.25 | 880.5 | 1053
0.09 | 512.45 | 910 | 1077.5
0.1 | 510.45 | 950 | 1100
0.11 | 519.7 | 979 | 1134
0.12 | 524 | 1002 | 1151
0.13 | 512.5 | 1029 | 1146
0.14 | 504.5 | 1047.5 | 1168
0.15 | 489 | 1066.5 | 1197.5
0.16 | 486 | 1087.5 | 1202.5
0.17 | 459 | 1090 | 1209
0.18 | 446 | 1110 | 1206
0.19 | 428 | 1129 | 1217
0.2 | 406 | 1139.5 | 1238
0.21 | 394.5 | 1147.5 | 1231
0.22 | 363 | 1143 | 1225.5
0.23 | 345.5 | 1145 | 1224.5
0.24 | 329 | 1152 | 1233
0.25 | 313 | 1156.5 | 1233
0.26 | 294.5 | 1155 | 1220.5
0.27 | 273.5 | 1146.5 | 1208
0.28 | 256.5 | 1147.5 | 1207
0.29 | 238.5 | 1147 | 1214.5
0.3 | 237.5 | 1138 | 1200.5
0.31 | 216 | 1121 | 1188
0.32 | 194.5 | 1118.5 | 1170.5
0.33 | 188 | 1113 | 1160.5
0.34 | 176.5 | 1091 | 1153.5
0.35 | 178 | 1085 | 1131.5
0.36 | 154 | 1068.5 | 1129.5
0.37 | 134.5 | 1051.5 | 1113
0.38 | 135.5 | 1036 | 1084
0.39 | 126 | 1011 | 1071.5
0.4 | 127.5 | 992.5 | 1054.5
0.41 | 113.5 | 974 | 1035
0.42 | 98 | 952 | 1018
0.43 | 99 | 926.5 | 1000
0.44 | 104 | 901 | 975
0.45 | 94.5 | 877 | 958
0.46 | 80 | 849 | 902
0.47 | 76 | 819.5 | 904
0.48 | 76.5 | 791 | 900
0.49 | 87.5 | 768 | 850
0.5 | 91 | 760 | 860