## IDS-VDS Characteristic (mA-mm)
VGS (V) | VDS = 0.100 V | VDS = 0.500 V | VDS = 0.900 V
-0.75 | 0.000352 | 0.0014593 | 0.0047618
-0.74 | 0.00033794 | 0.0014014 | 0.0045963
-0.73 | 0.00032393 | 0.0013538 | 0.0044611
-0.72 | 0.00030994 | 0.0013046 | 0.004325
-0.71 | 0.00029411 | 0.001255 | 0.0041738
-0.7 | 0.00028321 | 0.0012047 | 0.0040641
-0.69 | 0.00026861 | 0.001161 | 0.0039265
-0.68 | 0.00025558 | 0.0011147 | 0.0038174
-0.67 | 0.00024537 | 0.0010814 | 0.0037057
-0.66 | 0.00023588 | 0.00103 | 0.0035942
-0.65 | 0.00022315 | 0.0010012 | 0.0034887
-0.64 | 0.00021438 | 0.0009635 | 0.0033803
-0.63 | 0.00020293 | 0.0009318 | 0.0032706
-0.62 | 0.00019388 | 0.000899 | 0.0031699
-0.61 | 0.0001856 | 0.0008658 | 0.0030568
-0.6 | 0.00017738 | 0.0008431 | 0.0029533
-0.59 | 0.00016903 | 0.0008076 | 0.0028646
-0.58 | 0.00016117 | 0.0007788 | 0.0027885
-0.57 | 0.00015407 | 0.0007473 | 0.0026998
-0.56 | 0.00014839 | 0.0007262 | 0.002613
-0.55 | 0.00014157 | 0.0006949 | 0.0025236
-0.54 | 0.00013443 | 0.0006734 | 0.0024601
-0.53 | 0.00012802 | 0.0006511 | 0.0023799
-0.52 | 0.00012313 | 0.0006301 | 0.0023243
-0.51 | 0.00011873 | 0.0006092 | 0.0022642
-0.5 | 0.00011471 | 0.0005911 | 0.002206
-0.49 | 0.00011132 | 0.0005735 | 0.0021462
-0.48 | 0.00010982 | 0.0005639 | 0.0021147
-0.47 | 0.00010813 | 0.0005608 | 0.0020808
-0.46 | 0.00010895 | 0.0005571 | 0.002074
-0.45 | 0.00011148 | 0.0005621 | 0.0020842
-0.44 | 0.00011893 | 0.0005724 | 0.0021205
-0.43 | 0.00012748 | 0.0006039 | 0.0022067
-0.42 | 0.00014538 | 0.000648 | 0.0023698
-0.41 | 0.00016748 | 0.0007214 | 0.0025872
-0.4 | 0.00020317 | 0.0008178 | 0.0029211
-0.39 | 0.00025179 | 0.0009744 | 0.0034298
-0.38 | 0.00032214 | 0.00118 | 0.004138
-0.37 | 0.00041914 | 0.0014855 | 0.0051803
-0.36 | 0.00055296 | 0.0018945 | 0.006678
-0.35 | 0.0007603 | 0.002475 | 0.008686
-0.34 | 0.001031 | 0.0032876 | 0.011538
-0.33 | 0.0013785 | 0.0043917 | 0.015469
-0.32 | 0.0018917 | 0.006023 | 0.021008
-0.31 | 0.0025674 | 0.008135 | 0.0286
-0.3 | 0.0035416 | 0.011085 | 0.03935
-0.29 | 0.0048298 | 0.015098 | 0.053896
-0.28 | 0.006744 | 0.020696 | 0.07429
-0.27 | 0.009234 | 0.027994 | 0.10205
-0.26 | 0.012555 | 0.038394 | 0.13907
-0.25 | 0.017198 | 0.051928 | 0.19089
-0.24 | 0.023238 | 0.07193 | 0.2594
-0.23 | 0.031993 | 0.09629 | 0.35406
-0.22 | 0.042988 | 0.13119 | 0.48095
-0.21 | 0.05948 | 0.17647 | 0.6496
-0.2 | 0.07973 | 0.23887 | 0.8713
-0.19 | 0.10857 | 0.32157 | 1.1785
-0.18 | 0.14634 | 0.43262 | 1.5747
-0.17 | 0.19697 | 0.579 | 2.0918
-0.16 | 0.26422 | 0.7696 | 2.7601
-0.15 | 0.35269 | 1.027 | 3.6073
-0.14 | 0.47617 | 1.3578 | 4.704
-0.13 | 0.6259 | 1.7992 | 6.081
-0.12 | 0.8356 | 2.3428 | 7.747
-0.11 | 1.0973 | 3.061 | 9.762
-0.1 | 1.4575 | 3.9725 | 12.233
-0.09 | 1.8998 | 5.1075 | 15.131
-0.08 | 2.4888 | 6.542 | 18.522
-0.07 | 3.205 | 8.237 | 22.278
-0.06 | 4.1018 | 10.359 | 26.69
-0.05 | 5.2423 | 12.855 | 31.645
-0.04 | 6.56 | 15.834 | 37.046
-0.03 | 8.216 | 19.292 | 43.051
-0.02 | 10.109 | 23.175 | 49.385
-0.01 | 12.452 | 27.719 | 56.459
0 | 15.015 | 32.764 | 64.08
0.01 | 18.051 | 38.312 | 71.98
0.02 | 21.214 | 44.28 | 80.25
0.03 | 24.978 | 50.955 | 89.26
0.04 | 28.897 | 57.8 | 98.34
0.05 | 33.121 | 65.38 | 107.91
0.06 | 37.71 | 73.37 | 117.85
0.07 | 42.383 | 81.85 | 128.17
0.08 | 47.483 | 90.58 | 138.57
0.09 | 52.387 | 99.53 | 149.35
0.1 | 57.48 | 109.01 | 160.39
0.11 | 62.63 | 118.64 | 171.6
0.12 | 68.03 | 128.69 | 183.07
0.13 | 72.99 | 138.87 | 194.62
0.14 | 78.24 | 149.25 | 206.37
0.15 | 83.11 | 159.91 | 218.19
0.16 | 88.02 | 170.76 | 230.28
0.17 | 92.72 | 181.74 | 242.44
0.18 | 97.22 | 192.62 | 254.35
0.19 | 101.66 | 203.95 | 266.7
0.2 | 105.65 | 215.28 | 278.9
0.21 | 109.75 | 226.75 | 291.28
0.22 | 113.37 | 238.23 | 303.5
0.23 | 116.99 | 249.61 | 315.83
0.24 | 120.56 | 261.14 | 328.1
0.25 | 123.55 | 272.83 | 340.47
0.26 | 126.58 | 284.35 | 352.7
0.27 | 129.25 | 295.8 | 364.68
0.28 | 131.9 | 307.25 | 376.89
0.29 | 134.56 | 318.7 | 388.97
0.3 | 136.89 | 330.14 | 401
0.31 | 138.99 | 341.48 | 413.01
0.32 | 140.95 | 352.54 | 424.56
0.33 | 142.92 | 363.78 | 436.42
0.34 | 144.76 | 374.78 | 447.85
0.35 | 146.57 | 385.59 | 459.27
0.36 | 147.94 | 396.37 | 470.45
0.37 | 149.39 | 406.89 | 481.64
0.38 | 151.02 | 417.29 | 492.56
0.39 | 152.2 | 427.49 | 503.24
0.4 | 153.52 | 437.48 | 513.88
0.41 | 154.57 | 447.23 | 524.13
0.42 | 155.53 | 456.87 | 534.53
0.43 | 156.83 | 466.15 | 544.51
0.44 | 157.75 | 475.28 | 554.31
0.45 | 158.59 | 484.04 | 563.93
0.46 | 159.39 | 492.61 | 572.8
0.47 | 160.14 | 500.93 | 582.4
0.48 | 161.06 | 508.86 | 591
0.49 | 161.83 | 516.57 | 599.8
0.5 | 162.34 | 524.05 | 608.3

## Tranconductance (mS-mm)
VGS (V) | VDS = 0.100 V | VDS = 0.500 V | VDS = 0.900 V
-0.75 | -0.001406 | -0.00579 | -0.01655
-0.74 | -0.0014035 | -0.005275 | -0.015035
-0.73 | -0.0014 | -0.00484 | -0.013565
-0.72 | -0.001491 | -0.00494 | -0.014365
-0.71 | -0.0013365 | -0.004995 | -0.013045
-0.7 | -0.001275 | -0.0047 | -0.012365
-0.69 | -0.0013815 | -0.0045 | -0.012335
-0.68 | -0.001162 | -0.00398 | -0.01104
-0.67 | -0.000985 | -0.004235 | -0.01116
-0.66 | -0.001111 | -0.00401 | -0.01085
-0.65 | -0.001075 | -0.003325 | -0.010695
-0.64 | -0.001011 | -0.00347 | -0.010905
-0.63 | -0.001025 | -0.003225 | -0.01052
-0.62 | -0.0008665 | -0.0033 | -0.01069
-0.61 | -0.000825 | -0.002795 | -0.01083
-0.6 | -0.0008285 | -0.00291 | -0.00961
-0.59 | -0.0008105 | -0.003215 | -0.00824
-0.58 | -0.000748 | -0.003015 | -0.00824
-0.57 | -0.000639 | -0.00263 | -0.008775
-0.56 | -0.000625 | -0.00262 | -0.00881
-0.55 | -0.000698 | -0.00264 | -0.007645
-0.54 | -0.0006775 | -0.00219 | -0.007185
-0.53 | -0.000565 | -0.002165 | -0.00679
-0.52 | -0.0004645 | -0.002095 | -0.005785
-0.51 | -0.000421 | -0.00195 | -0.005915
-0.5 | -0.0003705 | -0.001785 | -0.0059
-0.49 | -0.0002445 | -0.00136 | -0.004565
-0.48 | -0.0001595 | -0.000635 | -0.00327
-0.47 | -4.35e-05 | -0.00034 | -0.002035
-0.46 | 0.0001675 | 6.5e-05 | 0.00017
-0.45 | 0.000499 | 0.000765 | 0.002325
-0.44 | 0.0008 | 0.00209 | 0.006125
-0.43 | 0.0013225 | 0.00378 | 0.012465
-0.42 | 0.002 | 0.005875 | 0.019025
-0.41 | 0.0028895 | 0.00849 | 0.027565
-0.4 | 0.0042155 | 0.01265 | 0.04213
-0.39 | 0.0059485 | 0.01811 | 0.060845
-0.38 | 0.0083675 | 0.025555 | 0.087525
-0.37 | 0.011541 | 0.035725 | 0.127
-0.36 | 0.017058 | 0.049475 | 0.175285
-0.35 | 0.023902 | 0.069655 | 0.243
-0.34 | 0.03091 | 0.095835 | 0.33915
-0.33 | 0.043035 | 0.13677 | 0.4735
-0.32 | 0.059445 | 0.187165 | 0.65655
-0.31 | 0.082495 | 0.2531 | 0.9171
-0.3 | 0.11312 | 0.34815 | 1.2648
-0.29 | 0.16012 | 0.48055 | 1.747
-0.28 | 0.22021 | 0.6448 | 2.4077
-0.27 | 0.29055 | 0.8849 | 3.239
-0.26 | 0.3982 | 1.1967 | 4.442
-0.25 | 0.53415 | 1.6768 | 6.0165
-0.24 | 0.73975 | 2.2181 | 8.1585
-0.23 | 0.9875 | 2.963 | 11.0775
-0.22 | 1.37435 | 4.009 | 14.777
-0.21 | 1.8371 | 5.384 | 19.5175
-0.2 | 2.4545 | 7.255 | 26.445
-0.19 | 3.3305 | 9.6875 | 35.17
-0.18 | 4.42 | 12.8715 | 45.665
-0.17 | 5.894 | 16.849 | 59.27
-0.16 | 7.786 | 22.4 | 75.775
-0.15 | 10.5975 | 29.41 | 97.195
-0.14 | 13.6605 | 38.61 | 123.685
-0.13 | 17.9715 | 49.25 | 152.15
-0.12 | 23.57 | 63.09 | 184.05
-0.11 | 31.095 | 81.485 | 224.3
-0.1 | 40.125 | 102.325 | 268.45
-0.09 | 51.565 | 128.475 | 314.45
-0.08 | 65.26 | 156.475 | 357.35
-0.07 | 80.65 | 190.85 | 408.4
-0.06 | 101.865 | 230.9 | 468.35
-0.05 | 122.91 | 273.75 | 517.8
-0.04 | 148.685 | 321.85 | 570.3
-0.03 | 177.45 | 367.05 | 616.95
-0.02 | 211.8 | 421.35 | 670.4
-0.01 | 245.3 | 479.45 | 734.75
0 | 279.95 | 529.65 | 776.05
0.01 | 309.95 | 575.8 | 808.5
0.02 | 346.35 | 632.15 | 864
0.03 | 384.15 | 676 | 904.5
0.04 | 407.15 | 721.25 | 932.5
0.05 | 440.65 | 778.5 | 975.5
0.06 | 463.1 | 823.5 | 1013
0.07 | 488.65 | 860.5 | 1036
0.08 | 500.2 | 884 | 1059
0.09 | 499.85 | 921.5 | 1091
0.1 | 512.15 | 955.5 | 1112.5
0.11 | 527.5 | 984 | 1134
0.12 | 518 | 1011.5 | 1151
0.13 | 510.5 | 1028 | 1165
0.14 | 506 | 1052 | 1178.5
0.15 | 489 | 1075.5 | 1195.5
0.16 | 480.5 | 1091.5 | 1212.5
0.17 | 460 | 1093 | 1203.5
0.18 | 447 | 1110.5 | 1213
0.19 | 421.5 | 1133 | 1227.5
0.2 | 404.5 | 1140 | 1229
0.21 | 386 | 1147.5 | 1230
0.22 | 362 | 1143 | 1227.5
0.23 | 359.5 | 1145.5 | 1230
0.24 | 328 | 1161 | 1232
0.25 | 301 | 1160.5 | 1230
0.26 | 285 | 1148.5 | 1210.5
0.27 | 266 | 1145 | 1209.5
0.28 | 265.5 | 1145 | 1214.5
0.29 | 249.5 | 1144.5 | 1205.5
0.3 | 221.5 | 1139 | 1202
0.31 | 203 | 1120 | 1178
0.32 | 196.5 | 1115 | 1170.5
0.33 | 190.5 | 1112 | 1164.5
0.34 | 182.5 | 1090.5 | 1142.5
0.35 | 159 | 1079.5 | 1130
0.36 | 141 | 1065 | 1118.5
0.37 | 154 | 1046 | 1105.5
0.38 | 140.5 | 1030 | 1080
0.39 | 125 | 1009.5 | 1066
0.4 | 118.5 | 987 | 1044.5
0.41 | 100.5 | 969.5 | 1032.5
0.42 | 113 | 946 | 1019
0.43 | 111 | 920.5 | 989
0.44 | 88 | 894.5 | 971
0.45 | 82 | 866.5 | 924.5
0.46 | 77.5 | 844.5 | 923.5
0.47 | 83.5 | 812.5 | 910
0.48 | 84.5 | 782 | 870
0.49 | 64 | 759.5 | 865
0.5 | 51 | 748 | 850