## IDS-VDS Characteristic (mA-mm)
VGS (V) | VDS = 0.100 V | VDS = 0.500 V | VDS = 0.900 V
-0.75 | 0.00039444 | 0.0016502 | 0.005374
-0.74 | 0.00037673 | 0.0015902 | 0.005224
-0.73 | 0.00035992 | 0.0015237 | 0.005083
-0.72 | 0.00034638 | 0.0014846 | 0.0049131
-0.71 | 0.00032984 | 0.00142 | 0.0047361
-0.7 | 0.00031687 | 0.0013701 | 0.0045998
-0.69 | 0.00030334 | 0.0013245 | 0.0044778
-0.68 | 0.00028841 | 0.0012811 | 0.0043118
-0.67 | 0.00027606 | 0.0012414 | 0.0042129
-0.66 | 0.00026649 | 0.0011854 | 0.0040843
-0.65 | 0.00025411 | 0.0011444 | 0.0039511
-0.64 | 0.00024325 | 0.0010943 | 0.0038215
-0.63 | 0.00023054 | 0.0010608 | 0.0037063
-0.62 | 0.00022056 | 0.00102 | 0.0035889
-0.61 | 0.00021151 | 0.000993 | 0.003475
-0.6 | 0.00020328 | 0.0009482 | 0.0033534
-0.59 | 0.0001928 | 0.0009205 | 0.0032429
-0.58 | 0.00018392 | 0.0008857 | 0.0031675
-0.57 | 0.00017414 | 0.0008576 | 0.0030488
-0.56 | 0.00016693 | 0.0008263 | 0.0029606
-0.55 | 0.00015942 | 0.0007919 | 0.0028803
-0.54 | 0.00015136 | 0.0007685 | 0.0027737
-0.53 | 0.00014638 | 0.0007391 | 0.0026927
-0.52 | 0.00013964 | 0.0007117 | 0.0026126
-0.51 | 0.00013294 | 0.0006897 | 0.0025247
-0.5 | 0.00012895 | 0.000669 | 0.0024569
-0.49 | 0.00012584 | 0.000645 | 0.002396
-0.48 | 0.00012328 | 0.0006371 | 0.002335
-0.47 | 0.0001207 | 0.0006259 | 0.0023089
-0.46 | 0.00012135 | 0.0006172 | 0.0022823
-0.45 | 0.00012229 | 0.0006202 | 0.0022872
-0.44 | 0.00012699 | 0.000625 | 0.0023157
-0.43 | 0.00013605 | 0.0006503 | 0.0023772
-0.42 | 0.00015106 | 0.0006869 | 0.0025059
-0.41 | 0.00017086 | 0.0007512 | 0.002712
-0.4 | 0.0002035 | 0.0008376 | 0.003007
-0.39 | 0.00024771 | 0.0009774 | 0.0034494
-0.38 | 0.00031362 | 0.0011605 | 0.0041055
-0.37 | 0.00039958 | 0.0014432 | 0.0050212
-0.36 | 0.00052919 | 0.0018134 | 0.006426
-0.35 | 0.0007195 | 0.0023584 | 0.00824
-0.34 | 0.0009765 | 0.0030948 | 0.010908
-0.33 | 0.0012997 | 0.0041221 | 0.014495
-0.32 | 0.0017841 | 0.0055335 | 0.019684
-0.31 | 0.0024035 | 0.007588 | 0.026753
-0.3 | 0.0033274 | 0.01036 | 0.03662
-0.29 | 0.0045251 | 0.013994 | 0.050354
-0.28 | 0.006342 | 0.019187 | 0.06932
-0.27 | 0.008608 | 0.026222 | 0.09533
-0.26 | 0.011878 | 0.035593 | 0.13001
-0.25 | 0.016038 | 0.048666 | 0.1782
-0.24 | 0.022035 | 0.06655 | 0.24232
-0.23 | 0.029817 | 0.08998 | 0.33192
-0.22 | 0.040945 | 0.12195 | 0.44985
-0.21 | 0.055292 | 0.16577 | 0.6113
-0.2 | 0.07585 | 0.22263 | 0.8224
-0.19 | 0.10185 | 0.30188 | 1.1108
-0.18 | 0.13904 | 0.40347 | 1.4879
-0.17 | 0.18586 | 0.54216 | 1.9653
-0.16 | 0.25183 | 0.7245 | 2.6101
-0.15 | 0.33502 | 0.9624 | 3.4133
-0.14 | 0.45111 | 1.2833 | 4.4661
-0.13 | 0.5979 | 1.6876 | 5.767
-0.12 | 0.7924 | 2.2256 | 7.372
-0.11 | 1.0545 | 2.8876 | 9.356
-0.1 | 1.3793 | 3.7542 | 11.633
-0.09 | 1.8279 | 4.8541 | 14.506
-0.08 | 2.3676 | 6.221 | 17.779
-0.07 | 3.0729 | 7.87 | 21.523
-0.06 | 3.9453 | 9.883 | 25.823
-0.05 | 5.0389 | 12.344 | 30.619
-0.04 | 6.358 | 15.194 | 35.976
-0.03 | 7.902 | 18.599 | 41.85
-0.02 | 9.885 | 22.367 | 48.191
-0.01 | 12.045 | 26.842 | 55.058
0 | 14.68 | 31.821 | 62.7
0.01 | 17.556 | 37.226 | 70.46
0.02 | 20.827 | 43.157 | 78.75
0.03 | 24.455 | 49.772 | 87.57
0.04 | 28.364 | 56.767 | 96.64
0.05 | 32.701 | 64.08 | 106.21
0.06 | 37.051 | 71.98 | 116
0.07 | 41.975 | 80.41 | 126.25
0.08 | 46.743 | 89.13 | 136.73
0.09 | 51.884 | 98.07 | 147.43
0.1 | 56.994 | 107.49 | 158.3
0.11 | 62.09 | 117.23 | 169.6
0.12 | 67.44 | 127.18 | 181.12
0.13 | 72.49 | 137.45 | 192.56
0.14 | 77.77 | 147.73 | 204.37
0.15 | 82.63 | 158.41 | 216.08
0.16 | 87.61 | 169.24 | 228.17
0.17 | 92.24 | 180.24 | 240.17
0.18 | 96.79 | 191.19 | 252.34
0.19 | 101.3 | 202.42 | 264.48
0.2 | 105.29 | 213.69 | 276.65
0.21 | 109.54 | 225.19 | 289.12
0.22 | 113.13 | 236.78 | 301.47
0.23 | 116.75 | 248.04 | 313.72
0.24 | 120.26 | 259.71 | 325.83
0.25 | 123.32 | 271.35 | 338.36
0.26 | 126.45 | 282.87 | 350.59
0.27 | 129.19 | 294.45 | 362.76
0.28 | 131.88 | 305.85 | 375.02
0.29 | 134.4 | 317.35 | 386.9
0.3 | 136.71 | 328.84 | 399.03
0.31 | 138.93 | 340.23 | 411.09
0.32 | 141.04 | 351.29 | 422.84
0.33 | 143.12 | 362.54 | 434.53
0.34 | 144.7 | 373.6 | 446.17
0.35 | 146.57 | 384.48 | 457.61
0.36 | 148.03 | 395.28 | 468.95
0.37 | 149.65 | 405.82 | 480.24
0.38 | 151.24 | 416.32 | 491.01
0.39 | 152.36 | 426.57 | 501.88
0.4 | 153.63 | 436.59 | 512.52
0.41 | 154.79 | 446.5 | 522.97
0.42 | 155.82 | 456.17 | 533.45
0.43 | 156.97 | 465.54 | 543.32
0.44 | 157.87 | 474.74 | 553.27
0.45 | 158.75 | 483.59 | 562.87
0.46 | 159.7 | 492.22 | 572.3
0.47 | 160.51 | 500.58 | 581.6
0.48 | 161.16 | 508.67 | 590.2
0.49 | 162.06 | 516.46 | 599.2
0.5 | 162.68 | 523.9 | 607.4

## Tranconductance (mS-mm)
VGS (V) | VDS = 0.100 V | VDS = 0.500 V | VDS = 0.900 V
-0.75 | -0.001771 | -0.006 | -0.015
-0.74 | -0.001726 | -0.006325 | -0.01455
-0.73 | -0.0015175 | -0.00528 | -0.015545
-0.72 | -0.001504 | -0.005185 | -0.017345
-0.71 | -0.0014755 | -0.005725 | -0.015665
-0.7 | -0.001325 | -0.004775 | -0.012915
-0.69 | -0.001423 | -0.00445 | -0.0144
-0.68 | -0.001364 | -0.004155 | -0.013245
-0.67 | -0.001096 | -0.004785 | -0.011375
-0.66 | -0.0010975 | -0.00485 | -0.01309
-0.65 | -0.001162 | -0.004555 | -0.01314
-0.64 | -0.0011785 | -0.00418 | -0.01224
-0.63 | -0.0011345 | -0.003715 | -0.01163
-0.62 | -0.0009515 | -0.00339 | -0.011565
-0.61 | -0.000864 | -0.00359 | -0.011775
-0.6 | -0.0009355 | -0.003625 | -0.011605
-0.59 | -0.000968 | -0.003125 | -0.009295
-0.58 | -0.000933 | -0.003145 | -0.009705
-0.57 | -0.0008495 | -0.00297 | -0.010345
-0.56 | -0.000736 | -0.003285 | -0.008425
-0.55 | -0.0007785 | -0.00289 | -0.009345
-0.54 | -0.000652 | -0.00264 | -0.00938
-0.53 | -0.000586 | -0.00284 | -0.008055
-0.52 | -0.000672 | -0.00247 | -0.0084
-0.51 | -0.0005345 | -0.002135 | -0.007785
-0.5 | -0.000355 | -0.002235 | -0.006435
-0.49 | -0.0002835 | -0.001595 | -0.006095
-0.48 | -0.000257 | -0.000955 | -0.004355
-0.47 | -9.65e-05 | -0.000995 | -0.002635
-0.46 | 7.95e-05 | -0.000285 | -0.001085
-0.45 | 0.000282 | 0.00039 | 0.00167
-0.44 | 0.000688 | 0.001505 | 0.0045
-0.43 | 0.0012035 | 0.003095 | 0.00951
-0.42 | 0.0017405 | 0.005045 | 0.01674
-0.41 | 0.002622 | 0.007535 | 0.025055
-0.4 | 0.0038425 | 0.01131 | 0.03687
-0.39 | 0.005506 | 0.016145 | 0.054925
-0.38 | 0.0075935 | 0.02329 | 0.07859
-0.37 | 0.0107785 | 0.032645 | 0.116025
-0.36 | 0.015996 | 0.04576 | 0.16094
-0.35 | 0.0223655 | 0.06407 | 0.2241
-0.34 | 0.02901 | 0.088185 | 0.31275
-0.33 | 0.04038 | 0.121935 | 0.4388
-0.32 | 0.05519 | 0.173295 | 0.6129
-0.31 | 0.077165 | 0.241325 | 0.8468
-0.3 | 0.10608 | 0.3203 | 1.18005
-0.29 | 0.15073 | 0.44135 | 1.635
-0.28 | 0.204145 | 0.6114 | 2.2488
-0.27 | 0.2768 | 0.8203 | 3.0345
-0.26 | 0.3715 | 1.1222 | 4.1435
-0.25 | 0.50785 | 1.54785 | 5.6155
-0.24 | 0.68895 | 2.0657 | 7.686
-0.23 | 0.9455 | 2.77 | 10.3765
-0.22 | 1.27375 | 3.7895 | 13.969
-0.21 | 1.74525 | 5.034 | 18.6275
-0.2 | 2.3279 | 6.8055 | 24.975
-0.19 | 3.1595 | 9.042 | 33.275
-0.18 | 4.2005 | 12.014 | 42.725
-0.17 | 5.6395 | 16.0515 | 56.11
-0.16 | 7.458 | 21.012 | 72.4
-0.15 | 9.964 | 27.94 | 92.8
-0.14 | 13.144 | 36.26 | 117.685
-0.13 | 17.0645 | 47.115 | 145.295
-0.12 | 22.83 | 60 | 179.45
-0.11 | 29.345 | 76.43 | 213.05
-0.1 | 38.67 | 98.325 | 257.5
-0.09 | 49.415 | 123.34 | 307.3
-0.08 | 62.25 | 150.795 | 350.85
-0.07 | 78.885 | 183.1 | 402.2
-0.06 | 98.3 | 223.7 | 454.8
-0.05 | 120.635 | 265.55 | 507.65
-0.04 | 143.155 | 312.75 | 561.55
-0.03 | 176.35 | 358.65 | 610.75
-0.02 | 207.15 | 412.15 | 660.4
-0.01 | 239.75 | 472.7 | 725.45
0 | 275.55 | 519.2 | 770.1
0.01 | 307.35 | 566.8 | 802.5
0.02 | 344.95 | 627.3 | 855.5
0.03 | 376.85 | 680.5 | 894.5
0.04 | 412.3 | 715.4 | 932
0.05 | 434.35 | 760.65 | 968
0.06 | 463.7 | 816.5 | 1002
0.07 | 484.6 | 857.5 | 1036.5
0.08 | 495.45 | 883 | 1059
0.09 | 512.55 | 918 | 1078.5
0.1 | 510.3 | 958 | 1108.5
0.11 | 522.3 | 984.5 | 1141
0.12 | 520 | 1011 | 1148
0.13 | 516.5 | 1027.5 | 1162.5
0.14 | 507 | 1048 | 1176
0.15 | 492 | 1075.5 | 1190
0.16 | 480.5 | 1091.5 | 1204.5
0.17 | 459 | 1097.5 | 1208.5
0.18 | 453 | 1109 | 1215.5
0.19 | 425 | 1125 | 1215.5
0.2 | 412 | 1138.5 | 1232
0.21 | 392 | 1154.5 | 1241
0.22 | 360.5 | 1142.5 | 1230
0.23 | 356.5 | 1146.5 | 1218
0.24 | 328.5 | 1165.5 | 1232
0.25 | 309.5 | 1158 | 1238
0.26 | 293.5 | 1155 | 1220
0.27 | 271.5 | 1149 | 1221.5
0.28 | 260.5 | 1145 | 1207
0.29 | 241.5 | 1149.5 | 1200.5
0.3 | 226.5 | 1144 | 1209.5
0.31 | 216.5 | 1122.5 | 1190.5
0.32 | 209.5 | 1115.5 | 1172
0.33 | 183 | 1115.5 | 1166.5
0.34 | 172.5 | 1097 | 1154
0.35 | 166.5 | 1084 | 1139
0.36 | 154 | 1067 | 1131.5
0.37 | 160.5 | 1052 | 1103
0.38 | 135.5 | 1037.5 | 1082
0.39 | 119.5 | 1013.5 | 1075.5
0.4 | 121.5 | 996.5 | 1054.5
0.41 | 109.5 | 979 | 1046.5
0.42 | 109 | 952 | 1017.5
0.43 | 102.5 | 928.5 | 991
0.44 | 89 | 902.5 | 977.5
0.45 | 91.5 | 874 | 951.5
0.46 | 88 | 849.5 | 936.5
0.47 | 73 | 822.5 | 895
0.48 | 77.5 | 794 | 880
0.49 | 76 | 761.5 | 860
0.5 | 62 | 744 | 820