## IDS-VDS Characteristic (mA-mm)
VGS (V) | VDS = 0.100 V | VDS = 0.500 V | VDS = 0.900 V
-0.75 | 0.00040961 | 0.0017106 | 0.005633
-0.74 | 0.00039161 | 0.0016517 | 0.005505
-0.73 | 0.00037148 | 0.0015941 | 0.005328
-0.72 | 0.00035582 | 0.0015377 | 0.005136
-0.71 | 0.00033991 | 0.0014824 | 0.005002
-0.7 | 0.00032421 | 0.0014401 | 0.0048311
-0.69 | 0.0003118 | 0.0013844 | 0.004701
-0.68 | 0.00029614 | 0.0013418 | 0.0045752
-0.67 | 0.00028333 | 0.0012928 | 0.0043854
-0.66 | 0.00026982 | 0.0012385 | 0.0042404
-0.65 | 0.00025828 | 0.001187 | 0.0041328
-0.64 | 0.00024697 | 0.0011415 | 0.0039748
-0.63 | 0.00023585 | 0.00111 | 0.0038776
-0.62 | 0.00022626 | 0.0010631 | 0.0037422
-0.61 | 0.00021542 | 0.0010256 | 0.0036275
-0.6 | 0.0002058 | 0.0009836 | 0.0034909
-0.59 | 0.00019576 | 0.0009455 | 0.0034005
-0.58 | 0.00018686 | 0.0009138 | 0.0033022
-0.57 | 0.00018012 | 0.0008799 | 0.0031815
-0.56 | 0.00017003 | 0.0008472 | 0.0030829
-0.55 | 0.00016229 | 0.0008152 | 0.0030056
-0.54 | 0.00015624 | 0.0007875 | 0.0029131
-0.53 | 0.00014917 | 0.0007575 | 0.0028146
-0.52 | 0.00014441 | 0.0007363 | 0.0027315
-0.51 | 0.00013628 | 0.0007124 | 0.0026505
-0.5 | 0.00013226 | 0.000694 | 0.0025724
-0.49 | 0.000128 | 0.000672 | 0.0025157
-0.48 | 0.00012548 | 0.0006557 | 0.0024687
-0.47 | 0.00012312 | 0.0006453 | 0.002418
-0.46 | 0.00012385 | 0.0006429 | 0.0024069
-0.45 | 0.00012608 | 0.0006452 | 0.002425
-0.44 | 0.00013298 | 0.0006578 | 0.0024569
-0.43 | 0.00014254 | 0.0006853 | 0.0025388
-0.42 | 0.00015917 | 0.0007369 | 0.0026967
-0.41 | 0.00018386 | 0.000805 | 0.0029388
-0.4 | 0.00021864 | 0.0009096 | 0.0032734
-0.39 | 0.00027251 | 0.0010733 | 0.0037832
-0.38 | 0.00034182 | 0.0012869 | 0.0045332
-0.37 | 0.00044861 | 0.0016124 | 0.0056117
-0.36 | 0.0005937 | 0.0020269 | 0.007133
-0.35 | 0.0007979 | 0.002652 | 0.009258
-0.34 | 0.0010622 | 0.0034678 | 0.01225
-0.33 | 0.0014546 | 0.0046519 | 0.016395
-0.32 | 0.0019585 | 0.006341 | 0.022127
-0.31 | 0.0026855 | 0.008527 | 0.030209
-0.3 | 0.003681 | 0.011604 | 0.041461
-0.29 | 0.0050573 | 0.015678 | 0.056555
-0.28 | 0.007017 | 0.021545 | 0.07724
-0.27 | 0.009597 | 0.029131 | 0.1066
-0.26 | 0.013096 | 0.040171 | 0.14628
-0.25 | 0.017921 | 0.054138 | 0.19895
-0.24 | 0.024413 | 0.07429 | 0.27098
-0.23 | 0.033174 | 0.10051 | 0.36867
-0.22 | 0.045471 | 0.13692 | 0.49999
-0.21 | 0.06153 | 0.18312 | 0.6786
-0.2 | 0.08343 | 0.24841 | 0.9093
-0.19 | 0.11206 | 0.33215 | 1.2208
-0.18 | 0.15268 | 0.44887 | 1.6289
-0.17 | 0.20362 | 0.5981 | 2.1651
-0.16 | 0.27548 | 0.7969 | 2.8455
-0.15 | 0.36631 | 1.0569 | 3.7226
-0.14 | 0.49037 | 1.3963 | 4.8343
-0.13 | 0.651 | 1.8489 | 6.227
-0.12 | 0.8595 | 2.4071 | 7.96
-0.11 | 1.1452 | 3.1419 | 10.049
-0.1 | 1.4929 | 4.0505 | 12.49
-0.09 | 1.9761 | 5.2378 | 15.466
-0.08 | 2.5499 | 6.651 | 18.889
-0.07 | 3.2962 | 8.422 | 22.742
-0.06 | 4.23 | 10.56 | 27.235
-0.05 | 5.3586 | 13.066 | 32.189
-0.04 | 6.738 | 16.115 | 37.651
-0.03 | 8.354 | 19.573 | 43.671
-0.02 | 10.371 | 23.592 | 50.17
-0.01 | 12.628 | 28.18 | 57.23
0 | 15.333 | 33.211 | 64.78
0.01 | 18.276 | 38.763 | 72.89
0.02 | 21.573 | 44.843 | 81.07
0.03 | 25.364 | 51.577 | 90.06
0.04 | 29.226 | 58.51 | 99.27
0.05 | 33.68 | 66.2 | 108.97
0.06 | 38.084 | 74.07 | 118.83
0.07 | 42.972 | 82.57 | 129.09
0.08 | 47.89 | 91.36 | 139.67
0.09 | 52.894 | 100.46 | 150.45
0.1 | 58.01 | 109.86 | 161.44
0.11 | 63.07 | 119.55 | 172.58
0.12 | 68.52 | 129.72 | 184.15
0.13 | 73.59 | 139.93 | 195.79
0.14 | 78.72 | 150.37 | 207.49
0.15 | 83.67 | 160.95 | 219.4
0.16 | 88.42 | 171.96 | 231.29
0.17 | 93.26 | 182.89 | 243.45
0.18 | 97.66 | 194.04 | 255.58
0.19 | 102.14 | 205.35 | 267.72
0.2 | 106.19 | 216.49 | 280.04
0.21 | 110.18 | 228.15 | 292.38
0.22 | 113.89 | 239.57 | 304.69
0.23 | 117.41 | 251.07 | 317
0.24 | 120.86 | 262.61 | 329.3
0.25 | 123.94 | 274.2 | 341.52
0.26 | 127.03 | 285.71 | 353.79
0.27 | 129.79 | 297.25 | 366
0.28 | 132.29 | 308.72 | 378.09
0.29 | 134.78 | 320.06 | 390.23
0.3 | 137.13 | 331.6 | 402.15
0.31 | 139.46 | 342.94 | 414.1
0.32 | 141.38 | 354.09 | 425.89
0.33 | 143.34 | 365.32 | 437.63
0.34 | 145.03 | 376.14 | 449.14
0.35 | 146.77 | 387.07 | 460.43
0.36 | 148.61 | 397.81 | 471.74
0.37 | 149.82 | 408.42 | 482.94
0.38 | 151.28 | 418.78 | 493.9
0.39 | 152.54 | 428.9 | 504.51
0.4 | 153.73 | 438.91 | 515.12
0.41 | 155.12 | 448.72 | 525.47
0.42 | 156.01 | 458.39 | 535.77
0.43 | 156.97 | 467.55 | 545.85
0.44 | 157.99 | 476.69 | 555.43
0.45 | 158.89 | 485.46 | 565.1
0.46 | 159.8 | 494.1 | 574.3
0.47 | 160.55 | 502.35 | 583.4
0.48 | 161.22 | 510.24 | 592.4
0.49 | 162.06 | 518.04 | 601
0.5 | 162.99 | 525.5 | 609.4

## Tranconductance (mS-mm)
VGS (V) | VDS = 0.100 V | VDS = 0.500 V | VDS = 0.900 V
-0.75 | -0.0018 | -0.00589 | -0.0128
-0.74 | -0.0019065 | -0.005825 | -0.01525
-0.73 | -0.0017895 | -0.0057 | -0.01845
-0.72 | -0.0015785 | -0.005585 | -0.0163
-0.71 | -0.0015805 | -0.00488 | -0.015245
-0.7 | -0.0014055 | -0.0049 | -0.01505
-0.69 | -0.0014035 | -0.004915 | -0.012795
-0.68 | -0.0014235 | -0.00458 | -0.01578
-0.67 | -0.001316 | -0.005165 | -0.01674
-0.66 | -0.0012525 | -0.00529 | -0.01263
-0.65 | -0.0011425 | -0.00485 | -0.01328
-0.64 | -0.0011215 | -0.00385 | -0.01276
-0.63 | -0.0010355 | -0.00392 | -0.01163
-0.62 | -0.0010215 | -0.00422 | -0.012505
-0.61 | -0.001023 | -0.003975 | -0.012565
-0.6 | -0.000983 | -0.004005 | -0.01135
-0.59 | -0.000947 | -0.00349 | -0.009435
-0.58 | -0.000782 | -0.00328 | -0.01095
-0.57 | -0.0008415 | -0.00333 | -0.010965
-0.56 | -0.0008915 | -0.003235 | -0.008795
-0.55 | -0.0006895 | -0.002985 | -0.00849
-0.54 | -0.000656 | -0.002885 | -0.00955
-0.53 | -0.0005915 | -0.00256 | -0.00908
-0.52 | -0.0006445 | -0.002255 | -0.008205
-0.51 | -0.0006075 | -0.002115 | -0.007955
-0.5 | -0.000414 | -0.00202 | -0.00674
-0.49 | -0.000339 | -0.001915 | -0.005185
-0.48 | -0.000244 | -0.001335 | -0.004885
-0.47 | -8.15e-05 | -0.00064 | -0.00309
-0.46 | 0.000148 | -5e-06 | 0.00035
-0.45 | 0.0004565 | 0.000745 | 0.0025
-0.44 | 0.000823 | 0.002005 | 0.00569
-0.43 | 0.0013095 | 0.003955 | 0.01199
-0.42 | 0.002066 | 0.005985 | 0.02
-0.41 | 0.0029735 | 0.008635 | 0.028835
-0.4 | 0.0044325 | 0.013415 | 0.04222
-0.39 | 0.006159 | 0.018865 | 0.06299
-0.38 | 0.008805 | 0.026955 | 0.091425
-0.37 | 0.012594 | 0.037 | 0.12999
-0.36 | 0.0174645 | 0.05198 | 0.182315
-0.35 | 0.023425 | 0.072045 | 0.25585
-0.34 | 0.032835 | 0.099995 | 0.35685
-0.33 | 0.044815 | 0.14366 | 0.49385
-0.32 | 0.061545 | 0.193755 | 0.6907
-0.31 | 0.086125 | 0.26315 | 0.9667
-0.3 | 0.11859 | 0.35755 | 1.3173
-0.29 | 0.1668 | 0.49705 | 1.78895
-0.28 | 0.226985 | 0.67265 | 2.50225
-0.27 | 0.30395 | 0.9313 | 3.452
-0.26 | 0.4162 | 1.25035 | 4.6175
-0.25 | 0.56585 | 1.70595 | 6.235
-0.24 | 0.76265 | 2.3186 | 8.486
-0.23 | 1.0529 | 3.1315 | 11.4505
-0.22 | 1.4178 | 4.1305 | 15.4965
-0.21 | 1.89795 | 5.5745 | 20.4655
-0.2 | 2.5265 | 7.4515 | 27.11
-0.19 | 3.4625 | 10.023 | 35.98
-0.18 | 4.578 | 13.2975 | 47.215
-0.17 | 6.14 | 17.4015 | 60.83
-0.16 | 8.1345 | 22.94 | 77.875
-0.15 | 10.7445 | 29.97 | 99.44
-0.14 | 14.2345 | 39.6 | 125.22
-0.13 | 18.4565 | 50.54 | 156.285
-0.12 | 24.71 | 64.65 | 191.1
-0.11 | 31.67 | 82.17 | 226.5
-0.1 | 41.545 | 104.795 | 270.85
-0.09 | 52.85 | 130.025 | 319.95
-0.08 | 66.005 | 159.21 | 363.8
-0.07 | 84.005 | 195.45 | 417.3
-0.06 | 103.12 | 232.2 | 472.35
-0.05 | 125.4 | 277.75 | 520.8
-0.04 | 149.77 | 325.35 | 574.1
-0.03 | 181.65 | 373.85 | 625.95
-0.02 | 213.7 | 430.35 | 677.95
-0.01 | 248.1 | 480.95 | 730.5
0 | 282.4 | 529.15 | 783
0.01 | 312 | 581.6 | 814.5
0.02 | 354.4 | 640.7 | 858.5
0.03 | 382.65 | 683.35 | 910
0.04 | 415.8 | 731.15 | 945.5
0.05 | 442.9 | 778 | 978
0.06 | 464.6 | 818.5 | 1006
0.07 | 490.3 | 864.5 | 1042
0.08 | 496.1 | 894.5 | 1068
0.09 | 506 | 925 | 1088.5
0.1 | 508.8 | 954.5 | 1106.5
0.11 | 525.5 | 993 | 1135.5
0.12 | 526 | 1019 | 1160.5
0.13 | 510 | 1032.5 | 1167
0.14 | 504 | 1051 | 1180.5
0.15 | 485 | 1079.5 | 1190
0.16 | 479.5 | 1097 | 1202.5
0.17 | 462 | 1104 | 1214.5
0.18 | 444 | 1123 | 1213.5
0.19 | 426.5 | 1122.5 | 1223
0.2 | 402 | 1140 | 1233
0.21 | 385 | 1154 | 1232.5
0.22 | 361.5 | 1146 | 1231
0.23 | 348.5 | 1152 | 1230.5
0.24 | 326.5 | 1156.5 | 1226
0.25 | 308.5 | 1155 | 1224.5
0.26 | 292.5 | 1152.5 | 1224
0.27 | 263 | 1150.5 | 1215
0.28 | 249.5 | 1140.5 | 1211.5
0.29 | 242 | 1144 | 1203
0.3 | 234 | 1144 | 1193.5
0.31 | 212.5 | 1124.5 | 1187
0.32 | 194 | 1119 | 1176.5
0.33 | 182.5 | 1102.5 | 1162.5
0.34 | 171.5 | 1087.5 | 1140
0.35 | 179 | 1083.5 | 1130
0.36 | 152.5 | 1067.5 | 1125.5
0.37 | 133.5 | 1048.5 | 1108
0.38 | 136 | 1024 | 1078.5
0.39 | 122.5 | 1006.5 | 1061
0.4 | 129 | 991 | 1048
0.41 | 114 | 974 | 1032.5
0.42 | 92.5 | 941.5 | 1019
0.43 | 99 | 915 | 983
0.44 | 96 | 895.5 | 962.5
0.45 | 90.5 | 870.5 | 943.5
0.46 | 83 | 844.5 | 915
0.47 | 71 | 807 | 905
0.48 | 75.5 | 784.5 | 880
0.49 | 88.5 | 763 | 850
0.5 | 93 | 746 | 840