## IDS-VDS Characteristic (mA-mm)
VGS (V) | VDS = 0.100 V | VDS = 0.500 V | VDS = 0.900 V
-0.75 | 0.00031801 | 0.0012408 | 0.0040326
-0.74 | 0.00030573 | 0.0011894 | 0.0039222
-0.73 | 0.00029055 | 0.0011441 | 0.0038057
-0.72 | 0.00027801 | 0.0011151 | 0.0036804
-0.71 | 0.00026778 | 0.0010743 | 0.0035578
-0.7 | 0.00025477 | 0.0010397 | 0.0034662
-0.69 | 0.00024278 | 0.0010058 | 0.0033588
-0.68 | 0.00023167 | 0.000965 | 0.003253
-0.67 | 0.00022257 | 0.0009338 | 0.0031627
-0.66 | 0.00021222 | 0.0009029 | 0.0030739
-0.65 | 0.0002021 | 0.0008666 | 0.0029651
-0.64 | 0.00019263 | 0.0008353 | 0.0028926
-0.63 | 0.00018387 | 0.0008098 | 0.0027852
-0.62 | 0.00017457 | 0.00078 | 0.0027125
-0.61 | 0.00016613 | 0.0007488 | 0.0026338
-0.6 | 0.00015987 | 0.0007222 | 0.002542
-0.59 | 0.0001519 | 0.0007011 | 0.00248
-0.58 | 0.0001447 | 0.0006745 | 0.0023861
-0.57 | 0.00013828 | 0.0006465 | 0.002309
-0.56 | 0.00013294 | 0.0006237 | 0.0022215
-0.55 | 0.00012669 | 0.0005995 | 0.0021486
-0.54 | 0.00012148 | 0.0005837 | 0.0021035
-0.53 | 0.00011603 | 0.0005599 | 0.0020228
-0.52 | 0.00011118 | 0.0005391 | 0.001961
-0.51 | 0.00010762 | 0.000524 | 0.001916
-0.5 | 0.00010309 | 0.00051 | 0.0018666
-0.49 | 0.00010133 | 0.0005009 | 0.0018386
-0.48 | 9.867e-05 | 0.00048678 | 0.0018003
-0.47 | 9.796e-05 | 0.00047873 | 0.0017749
-0.46 | 9.7e-05 | 0.00047642 | 0.0017732
-0.45 | 0.00010061 | 0.00048004 | 0.0017639
-0.44 | 0.00010536 | 0.00049223 | 0.0018063
-0.43 | 0.0001148 | 0.00051499 | 0.0018697
-0.42 | 0.00012839 | 0.00055237 | 0.0019867
-0.41 | 0.00014966 | 0.0006182 | 0.0021766
-0.4 | 0.00017951 | 0.0007055 | 0.0024544
-0.39 | 0.00022226 | 0.0008349 | 0.0028731
-0.38 | 0.00028477 | 0.0010208 | 0.0034501
-0.37 | 0.00036759 | 0.0012657 | 0.0043139
-0.36 | 0.00049088 | 0.0016378 | 0.0054817
-0.35 | 0.0006668 | 0.0021142 | 0.007235
-0.34 | 0.0009016 | 0.0028353 | 0.009599
-0.33 | 0.0012113 | 0.0037737 | 0.012955
-0.32 | 0.0016628 | 0.0051126 | 0.017641
-0.31 | 0.0022436 | 0.007067 | 0.024114
-0.3 | 0.0030972 | 0.0095 | 0.033072
-0.29 | 0.0042078 | 0.013099 | 0.045365
-0.28 | 0.005869 | 0.017698 | 0.06293
-0.27 | 0.007943 | 0.024386 | 0.08642
-0.26 | 0.010952 | 0.033005 | 0.11888
-0.25 | 0.014788 | 0.045106 | 0.1619
-0.24 | 0.020359 | 0.06162 | 0.22095
-0.23 | 0.027513 | 0.08342 | 0.30274
-0.22 | 0.037674 | 0.11432 | 0.41053
-0.21 | 0.050908 | 0.15298 | 0.55336
-0.2 | 0.0693 | 0.20727 | 0.7536
-0.19 | 0.09408 | 0.2797 | 1.0082
-0.18 | 0.12733 | 0.37487 | 1.3631
-0.17 | 0.17066 | 0.50555 | 1.8072
-0.16 | 0.23023 | 0.6732 | 2.3927
-0.15 | 0.30709 | 0.891 | 3.1535
-0.14 | 0.41326 | 1.1868 | 4.1073
-0.13 | 0.54857 | 1.5718 | 5.3445
-0.12 | 0.727 | 2.0567 | 6.84
-0.11 | 0.9619 | 2.7005 | 8.694
-0.1 | 1.2665 | 3.4861 | 10.925
-0.09 | 1.6722 | 4.5191 | 13.613
-0.08 | 2.1713 | 5.784 | 16.741
-0.07 | 2.8283 | 7.349 | 20.31
-0.06 | 3.6172 | 9.241 | 24.371
-0.05 | 4.6561 | 11.579 | 29.01
-0.04 | 5.818 | 14.243 | 34.143
-0.03 | 7.339 | 17.437 | 39.791
-0.02 | 9.13 | 21.139 | 46.005
-0.01 | 11.19 | 25.309 | 52.662
0 | 13.671 | 30.127 | 59.93
0.01 | 16.429 | 35.359 | 67.64
0.02 | 19.621 | 41.118 | 75.68
0.03 | 23.047 | 47.514 | 84.38
0.04 | 26.964 | 54.224 | 93.4
0.05 | 30.998 | 61.43 | 102.62
0.06 | 35.421 | 69.12 | 112.38
0.07 | 40.121 | 77.2 | 122.54
0.08 | 44.818 | 85.62 | 132.92
0.09 | 49.898 | 94.46 | 143.5
0.1 | 54.842 | 103.63 | 154.31
0.11 | 59.92 | 113.08 | 165.52
0.12 | 65.08 | 122.82 | 176.83
0.13 | 70.25 | 132.84 | 188.33
0.14 | 75.32 | 143.04 | 199.88
0.15 | 80.25 | 153.47 | 211.58
0.16 | 85.15 | 163.99 | 223.61
0.17 | 89.61 | 174.87 | 235.52
0.18 | 94.28 | 185.79 | 247.66
0.19 | 98.47 | 196.79 | 259.58
0.2 | 102.68 | 208.09 | 271.79
0.21 | 106.7 | 219.25 | 284.2
0.22 | 110.3 | 230.65 | 296.29
0.23 | 113.85 | 242.03 | 308.58
0.24 | 117.07 | 253.4 | 320.72
0.25 | 120.27 | 264.98 | 333.03
0.26 | 123.3 | 276.31 | 345.15
0.27 | 126.02 | 287.76 | 357.27
0.28 | 128.61 | 299.1 | 369.2
0.29 | 131 | 310.48 | 381.24
0.3 | 133.33 | 321.82 | 393.36
0.31 | 135.44 | 333.01 | 405.15
0.32 | 137.55 | 344.07 | 416.88
0.33 | 139.36 | 355.17 | 428.4
0.34 | 141.09 | 366.09 | 439.89
0.35 | 142.92 | 376.75 | 451.24
0.36 | 144.31 | 387.46 | 462.51
0.37 | 145.89 | 397.93 | 473.68
0.38 | 147.19 | 408.22 | 484.46
0.39 | 148.29 | 418.33 | 495.18
0.4 | 149.68 | 428.16 | 505.71
0.41 | 150.74 | 437.87 | 516.08
0.42 | 151.8 | 447.38 | 526.24
0.43 | 152.73 | 456.67 | 536.28
0.44 | 153.63 | 465.51 | 546.04
0.45 | 154.53 | 474.24 | 555.52
0.46 | 155.4 | 482.79 | 565.01
0.47 | 156.15 | 490.89 | 573.9
0.48 | 156.83 | 498.81 | 582.8
0.49 | 157.68 | 506.34 | 591
0.5 | 158.29 | 513.66 | 599.5

## Tranconductance (mS-mm)
VGS (V) | VDS = 0.100 V | VDS = 0.500 V | VDS = 0.900 V
-0.75 | -0.001228 | -0.00514 | -0.01104
-0.74 | -0.001373 | -0.004835 | -0.011345
-0.73 | -0.001386 | -0.003715 | -0.01209
-0.72 | -0.0011385 | -0.00349 | -0.012395
-0.71 | -0.001162 | -0.00377 | -0.01071
-0.7 | -0.00125 | -0.003425 | -0.00995
-0.69 | -0.001155 | -0.003735 | -0.01066
-0.68 | -0.0010105 | -0.0036 | -0.009805
-0.67 | -0.0009725 | -0.003105 | -0.008955
-0.66 | -0.0010235 | -0.00336 | -0.00988
-0.65 | -0.0009795 | -0.00338 | -0.009065
-0.64 | -0.0009115 | -0.00284 | -0.008995
-0.63 | -0.000903 | -0.002765 | -0.009005
-0.62 | -0.000887 | -0.00305 | -0.00757
-0.61 | -0.000735 | -0.00289 | -0.008525
-0.6 | -0.0007115 | -0.002385 | -0.00769
-0.59 | -0.0007585 | -0.002385 | -0.007795
-0.58 | -0.000681 | -0.00273 | -0.00855
-0.57 | -0.000588 | -0.00254 | -0.00823
-0.56 | -0.0005795 | -0.00235 | -0.00802
-0.55 | -0.000573 | -0.002 | -0.0059
-0.54 | -0.000533 | -0.00198 | -0.00629
-0.53 | -0.000515 | -0.00223 | -0.007125
-0.52 | -0.0004205 | -0.001795 | -0.00534
-0.51 | -0.0004045 | -0.001455 | -0.00472
-0.5 | -0.0003145 | -0.001155 | -0.00387
-0.49 | -0.000221 | -0.001161 | -0.003315
-0.48 | -0.0001685 | -0.0011085 | -0.003185
-0.47 | -8.35e-05 | -0.000518 | -0.001355
-0.46 | 0.0001325 | 6.55e-05 | -0.00055
-0.45 | 0.000418 | 0.0007905 | 0.001655
-0.44 | 0.0007095 | 0.0017475 | 0.00529
-0.43 | 0.0011515 | 0.003007 | 0.00902
-0.42 | 0.001743 | 0.0051605 | 0.015345
-0.41 | 0.002556 | 0.0076565 | 0.023385
-0.4 | 0.00363 | 0.010835 | 0.034825
-0.39 | 0.005263 | 0.015765 | 0.049785
-0.38 | 0.0072665 | 0.02154 | 0.07204
-0.37 | 0.0103055 | 0.03085 | 0.10158
-0.36 | 0.0149605 | 0.042425 | 0.146055
-0.35 | 0.020536 | 0.059875 | 0.205865
-0.34 | 0.027225 | 0.082975 | 0.286
-0.33 | 0.03806 | 0.113865 | 0.4021
-0.32 | 0.051615 | 0.164665 | 0.55795
-0.31 | 0.07172 | 0.21937 | 0.77155
-0.3 | 0.09821 | 0.3016 | 1.06255
-0.29 | 0.13859 | 0.4099 | 1.4929
-0.28 | 0.18676 | 0.56435 | 2.05275
-0.27 | 0.25415 | 0.76535 | 2.7975
-0.26 | 0.34225 | 1.036 | 3.774
-0.25 | 0.47035 | 1.43075 | 5.1035
-0.24 | 0.63625 | 1.9157 | 7.042
-0.23 | 0.86575 | 2.635 | 9.479
-0.22 | 1.16975 | 3.478 | 12.531
-0.21 | 1.5813 | 4.6475 | 17.1535
-0.2 | 2.1586 | 6.336 | 22.742
-0.19 | 2.9015 | 8.38 | 30.475
-0.18 | 3.829 | 11.2925 | 39.95
-0.17 | 5.145 | 14.9165 | 51.48
-0.16 | 6.8215 | 19.2725 | 67.315
-0.15 | 9.1515 | 25.68 | 85.73
-0.14 | 12.074 | 34.04 | 109.55
-0.13 | 15.687 | 43.495 | 136.635
-0.12 | 20.6665 | 56.435 | 167.475
-0.11 | 26.975 | 71.47 | 204.25
-0.1 | 35.515 | 90.93 | 245.95
-0.09 | 45.24 | 114.895 | 290.8
-0.08 | 57.805 | 141.495 | 334.85
-0.07 | 72.295 | 172.85 | 381.5
-0.06 | 91.39 | 211.5 | 435
-0.05 | 110.04 | 250.1 | 488.6
-0.04 | 134.145 | 292.9 | 539.05
-0.03 | 165.6 | 344.8 | 593.1
-0.02 | 192.55 | 393.6 | 643.55
-0.01 | 227.05 | 449.4 | 696.25
0 | 261.95 | 502.5 | 748.9
0.01 | 297.5 | 549.55 | 787.5
0.02 | 330.9 | 607.75 | 837
0.03 | 367.15 | 655.3 | 886
0.04 | 397.55 | 695.8 | 912
0.05 | 422.85 | 744.8 | 949
0.06 | 456.15 | 788.5 | 996
0.07 | 469.85 | 825 | 1027
0.08 | 488.85 | 863 | 1048
0.09 | 501.2 | 900.5 | 1069.5
0.1 | 501.1 | 931 | 1101
0.11 | 511.9 | 959.5 | 1126
0.12 | 516.5 | 988 | 1140.5
0.13 | 512 | 1011 | 1152.5
0.14 | 500 | 1031.5 | 1162.5
0.15 | 491.5 | 1047.5 | 1186.5
0.16 | 468 | 1070 | 1197
0.17 | 456.5 | 1090 | 1202.5
0.18 | 443 | 1096 | 1203
0.19 | 420 | 1115 | 1206.5
0.2 | 411.5 | 1123 | 1231
0.21 | 381 | 1128 | 1225
0.22 | 357.5 | 1139 | 1219
0.23 | 338.5 | 1137.5 | 1221.5
0.24 | 321 | 1147.5 | 1222.5
0.25 | 311.5 | 1145.5 | 1221.5
0.26 | 287.5 | 1139 | 1212
0.27 | 265.5 | 1139.5 | 1202.5
0.28 | 249 | 1136 | 1198.5
0.29 | 236 | 1136 | 1208
0.3 | 222 | 1126.5 | 1195.5
0.31 | 211 | 1112.5 | 1176
0.32 | 196 | 1108 | 1162.5
0.33 | 177 | 1101 | 1150.5
0.34 | 178 | 1079 | 1142
0.35 | 161 | 1068.5 | 1131
0.36 | 148.5 | 1059 | 1122
0.37 | 144 | 1038 | 1097.5
0.38 | 120 | 1020 | 1075
0.39 | 124.5 | 997 | 1062.5
0.4 | 122.5 | 977 | 1045
0.41 | 106 | 961 | 1026.5
0.42 | 99.5 | 940 | 1010
0.43 | 91.5 | 906.5 | 990
0.44 | 90 | 878.5 | 962
0.45 | 88.5 | 864 | 948.5
0.46 | 81 | 832.5 | 919
0.47 | 71.5 | 801 | 889.5
0.48 | 76.5 | 772.5 | 855
0.49 | 73 | 742.5 | 835
0.5 | 61 | 732 | 850