## IDS-VDS Characteristic (mA-mm)
VGS (V) | VDS = 0.100 V | VDS = 0.500 V | VDS = 0.900 V
-0.75 | 0.00026348 | 0.001024 | 0.0033052
-0.74 | 0.00025009 | 0.0009895 | 0.003207
-0.73 | 0.00024021 | 0.0009526 | 0.0031007
-0.72 | 0.00022694 | 0.000918 | 0.0030178
-0.71 | 0.00021827 | 0.0008813 | 0.0029428
-0.7 | 0.0002095 | 0.0008556 | 0.0028275
-0.69 | 0.00019989 | 0.0008229 | 0.0027499
-0.68 | 0.00019176 | 0.0007963 | 0.0026943
-0.67 | 0.00018176 | 0.0007688 | 0.0025976
-0.66 | 0.00017478 | 0.0007326 | 0.0025135
-0.65 | 0.00016672 | 0.0007103 | 0.0024305
-0.64 | 0.00015837 | 0.0006851 | 0.002358
-0.63 | 0.00015184 | 0.0006577 | 0.0022949
-0.62 | 0.00014417 | 0.0006371 | 0.0022033
-0.61 | 0.00013846 | 0.000615 | 0.0021425
-0.6 | 0.00013283 | 0.0005914 | 0.0020902
-0.59 | 0.0001265 | 0.0005724 | 0.0020163
-0.58 | 0.00012119 | 0.0005497 | 0.0019541
-0.57 | 0.00011487 | 0.0005291 | 0.0018869
-0.56 | 0.00010975 | 0.0005136 | 0.0018142
-0.55 | 0.00010535 | 0.00049637 | 0.0017653
-0.54 | 0.00010096 | 0.00047622 | 0.0017165
-0.53 | 9.723e-05 | 0.00046226 | 0.0016707
-0.52 | 9.317e-05 | 0.00044744 | 0.001611
-0.51 | 8.974e-05 | 0.00043526 | 0.0015801
-0.5 | 8.692e-05 | 0.00042075 | 0.0015376
-0.49 | 8.479e-05 | 0.00041341 | 0.0015054
-0.48 | 8.413e-05 | 0.000406 | 0.0014877
-0.47 | 8.328e-05 | 0.00040459 | 0.0014839
-0.46 | 8.57e-05 | 0.00040526 | 0.0014881
-0.45 | 8.921e-05 | 0.00041809 | 0.0015138
-0.44 | 9.592e-05 | 0.00043207 | 0.0015565
-0.43 | 0.00010587 | 0.00046264 | 0.0016502
-0.42 | 0.00012247 | 0.00050791 | 0.0017904
-0.41 | 0.00014461 | 0.0005807 | 0.0020253
-0.4 | 0.00017871 | 0.0006841 | 0.0023283
-0.39 | 0.00022465 | 0.0008194 | 0.002796
-0.38 | 0.00029142 | 0.0010247 | 0.0034561
-0.37 | 0.00038162 | 0.0012931 | 0.0043692
-0.36 | 0.00050879 | 0.0016848 | 0.005694
-0.35 | 0.0006959 | 0.002217 | 0.007589
-0.34 | 0.0009525 | 0.0029753 | 0.010193
-0.33 | 0.001274 | 0.004016 | 0.013766
-0.32 | 0.0017508 | 0.0054056 | 0.018786
-0.31 | 0.0023657 | 0.007455 | 0.025767
-0.3 | 0.0032591 | 0.010273 | 0.035552
-0.29 | 0.0044562 | 0.013913 | 0.048966
-0.28 | 0.006235 | 0.019117 | 0.06736
-0.27 | 0.00843 | 0.025956 | 0.09229
-0.26 | 0.011603 | 0.035403 | 0.12658
-0.25 | 0.015672 | 0.048084 | 0.17349
-0.24 | 0.021506 | 0.06553 | 0.23482
-0.23 | 0.029061 | 0.08949 | 0.32292
-0.22 | 0.03966 | 0.12031 | 0.43807
-0.21 | 0.0536 | 0.16242 | 0.5936
-0.2 | 0.07301 | 0.22063 | 0.8004
-0.19 | 0.09879 | 0.29443 | 1.0703
-0.18 | 0.13279 | 0.39919 | 1.4324
-0.17 | 0.17877 | 0.53037 | 1.908
-0.16 | 0.24146 | 0.7101 | 2.5199
-0.15 | 0.32059 | 0.9373 | 3.3009
-0.14 | 0.43238 | 1.2466 | 4.2993
-0.13 | 0.5728 | 1.6439 | 5.552
-0.12 | 0.7558 | 2.1529 | 7.138
-0.11 | 1.0087 | 2.8098 | 9.054
-0.1 | 1.3172 | 3.6327 | 11.326
-0.09 | 1.7379 | 4.6929 | 14.059
-0.08 | 2.2543 | 5.97 | 17.232
-0.07 | 2.9114 | 7.582 | 20.857
-0.06 | 3.7488 | 9.525 | 25.026
-0.05 | 4.7672 | 11.892 | 29.683
-0.04 | 6.004 | 14.629 | 34.932
-0.03 | 7.495 | 17.871 | 40.656
-0.02 | 9.348 | 21.576 | 46.813
-0.01 | 11.424 | 25.816 | 53.553
0 | 13.947 | 30.679 | 60.97
0.01 | 16.735 | 35.948 | 68.58
0.02 | 19.847 | 41.75 | 76.81
0.03 | 23.438 | 48.067 | 85.41
0.04 | 27.16 | 54.916 | 94.39
0.05 | 31.397 | 62.11 | 103.68
0.06 | 35.693 | 69.8 | 113.53
0.07 | 40.402 | 77.92 | 123.62
0.08 | 45.2 | 86.55 | 133.92
0.09 | 50.151 | 95.19 | 144.58
0.1 | 55.297 | 104.38 | 155.22
0.11 | 60.15 | 113.93 | 166.41
0.12 | 65.46 | 123.75 | 177.84
0.13 | 70.41 | 133.72 | 189.33
0.14 | 75.57 | 143.77 | 200.94
0.15 | 80.47 | 154.18 | 212.45
0.16 | 85.25 | 164.87 | 224.55
0.17 | 89.91 | 175.73 | 236.38
0.18 | 94.24 | 186.54 | 248.43
0.19 | 98.63 | 197.49 | 260.49
0.2 | 102.7 | 208.67 | 272.57
0.21 | 106.75 | 220.04 | 284.85
0.22 | 110.3 | 231.25 | 297.06
0.23 | 113.73 | 242.49 | 309.24
0.24 | 117.19 | 253.95 | 321.2
0.25 | 120.1 | 265.41 | 333.53
0.26 | 123.27 | 276.68 | 345.68
0.27 | 125.93 | 288.17 | 357.73
0.28 | 128.54 | 299.33 | 369.75
0.29 | 131 | 310.62 | 381.46
0.3 | 133.13 | 322.01 | 393.54
0.31 | 135.25 | 333.12 | 405.3
0.32 | 137.22 | 344.19 | 416.94
0.33 | 139.19 | 355.12 | 428.5
0.34 | 140.94 | 365.97 | 439.81
0.35 | 142.42 | 376.64 | 451.23
0.36 | 144.05 | 387.19 | 462.28
0.37 | 145.48 | 397.58 | 473.36
0.38 | 146.93 | 407.86 | 484.11
0.39 | 148.05 | 417.88 | 494.73
0.4 | 149.21 | 427.63 | 505.23
0.41 | 150.35 | 437.32 | 515.54
0.42 | 151.52 | 446.64 | 525.74
0.43 | 152.5 | 455.91 | 535.46
0.44 | 153.19 | 464.83 | 545.22
0.45 | 154.12 | 473.39 | 554.69
0.46 | 155 | 481.88 | 563.97
0.47 | 155.62 | 489.86 | 572.8
0.48 | 156.45 | 497.76 | 581.4
0.49 | 156.99 | 505.21 | 590.1
0.5 | 157.78 | 512.42 | 598.2

## Tranconductance (mS-mm)
VGS (V) | VDS = 0.100 V | VDS = 0.500 V | VDS = 0.900 V
-0.75 | -0.001339 | -0.00345 | -0.00982
-0.74 | -0.0011635 | -0.00357 | -0.010225
-0.73 | -0.0011575 | -0.003575 | -0.00946
-0.72 | -0.001097 | -0.003565 | -0.007895
-0.71 | -0.000872 | -0.00312 | -0.009515
-0.7 | -0.000919 | -0.00292 | -0.009645
-0.69 | -0.000887 | -0.002965 | -0.00666
-0.68 | -0.0009065 | -0.002705 | -0.007615
-0.67 | -0.000849 | -0.003185 | -0.00904
-0.66 | -0.000752 | -0.002925 | -0.008355
-0.65 | -0.0008205 | -0.002375 | -0.007775
-0.64 | -0.000744 | -0.00263 | -0.00678
-0.63 | -0.00071 | -0.0024 | -0.007735
-0.62 | -0.000669 | -0.002135 | -0.00762
-0.61 | -0.000567 | -0.002285 | -0.005655
-0.6 | -0.000598 | -0.00213 | -0.00631
-0.59 | -0.000582 | -0.002085 | -0.006805
-0.58 | -0.0005815 | -0.002165 | -0.00647
-0.57 | -0.000572 | -0.001805 | -0.006995
-0.56 | -0.000476 | -0.0016365 | -0.00608
-0.55 | -0.0004395 | -0.001869 | -0.004885
-0.54 | -0.000406 | -0.0017055 | -0.00473
-0.53 | -0.0003895 | -0.001439 | -0.005275
-0.52 | -0.0003745 | -0.00135 | -0.00453
-0.51 | -0.0003125 | -0.0013345 | -0.00367
-0.5 | -0.0002475 | -0.0010925 | -0.003735
-0.49 | -0.0001395 | -0.0007375 | -0.002495
-0.48 | -7.55e-05 | -0.000441 | -0.001075
-0.47 | 7.85e-05 | -3.7e-05 | 2e-05
-0.46 | 0.0002965 | 0.000675 | 0.001495
-0.45 | 0.000511 | 0.0013405 | 0.00342
-0.44 | 0.000833 | 0.0022275 | 0.00682
-0.43 | 0.0013275 | 0.003792 | 0.011695
-0.42 | 0.001937 | 0.005903 | 0.018755
-0.41 | 0.002812 | 0.0088095 | 0.026895
-0.4 | 0.004002 | 0.011935 | 0.038535
-0.39 | 0.0056355 | 0.01703 | 0.05639
-0.38 | 0.0078485 | 0.023685 | 0.07866
-0.37 | 0.0108685 | 0.033005 | 0.111895
-0.36 | 0.015714 | 0.046195 | 0.16099
-0.35 | 0.0221855 | 0.064525 | 0.22495
-0.34 | 0.028905 | 0.08995 | 0.30885
-0.33 | 0.039915 | 0.121515 | 0.42965
-0.32 | 0.054585 | 0.17195 | 0.60005
-0.31 | 0.075415 | 0.24337 | 0.8383
-0.3 | 0.104525 | 0.3229 | 1.15995
-0.29 | 0.148795 | 0.4422 | 1.5904
-0.28 | 0.19869 | 0.60215 | 2.1662
-0.27 | 0.2684 | 0.8143 | 2.961
-0.26 | 0.3621 | 1.1064 | 4.06
-0.25 | 0.49515 | 1.50635 | 5.412
-0.24 | 0.66945 | 2.0703 | 7.4715
-0.23 | 0.9077 | 2.739 | 10.1625
-0.22 | 1.22695 | 3.6465 | 13.534
-0.21 | 1.6675 | 5.016 | 18.1165
-0.2 | 2.2595 | 6.6005 | 23.835
-0.19 | 2.989 | 8.928 | 31.6
-0.18 | 3.999 | 11.797 | 41.885
-0.17 | 5.4335 | 15.5455 | 54.375
-0.16 | 7.091 | 20.3465 | 69.645
-0.15 | 9.546 | 26.825 | 88.97
-0.14 | 12.6105 | 35.33 | 112.555
-0.13 | 16.171 | 45.315 | 141.935
-0.12 | 21.795 | 58.295 | 175.1
-0.11 | 28.07 | 73.99 | 209.4
-0.1 | 36.46 | 94.155 | 250.25
-0.09 | 46.855 | 116.865 | 295.3
-0.08 | 58.675 | 144.455 | 339.9
-0.07 | 74.725 | 177.75 | 389.7
-0.06 | 92.79 | 215.5 | 441.3
-0.05 | 112.76 | 255.2 | 495.3
-0.04 | 136.39 | 298.95 | 548.65
-0.03 | 167.2 | 347.35 | 594.05
-0.02 | 196.45 | 397.25 | 644.85
-0.01 | 229.95 | 455.15 | 707.85
0 | 265.55 | 506.6 | 751.35
0.01 | 295 | 553.55 | 792
0.02 | 335.15 | 605.95 | 841.5
0.03 | 365.65 | 658.3 | 879
0.04 | 397.95 | 702.15 | 913.5
0.05 | 426.65 | 744.2 | 957
0.06 | 450.25 | 790.5 | 997
0.07 | 475.35 | 837.5 | 1019.5
0.08 | 487.45 | 863.5 | 1048
0.09 | 504.85 | 891.5 | 1065
0.1 | 499.95 | 937 | 1091.5
0.11 | 508.15 | 968.5 | 1131
0.12 | 513 | 989.5 | 1146
0.13 | 505.5 | 1001 | 1155
0.14 | 503 | 1023 | 1156
0.15 | 484 | 1055 | 1180.5
0.16 | 472 | 1077.5 | 1196.5
0.17 | 449.5 | 1083.5 | 1194
0.18 | 436 | 1088 | 1205.5
0.19 | 423 | 1106.5 | 1207
0.2 | 406 | 1127.5 | 1218
0.21 | 380 | 1129 | 1224.5
0.22 | 349 | 1122.5 | 1219.5
0.23 | 344.5 | 1135 | 1207
0.24 | 318.5 | 1146 | 1214.5
0.25 | 304 | 1136.5 | 1224
0.26 | 291.5 | 1138 | 1210
0.27 | 263.5 | 1132.5 | 1203.5
0.28 | 253.5 | 1122.5 | 1186.5
0.29 | 229.5 | 1134 | 1189.5
0.3 | 212.5 | 1125 | 1192
0.31 | 204.5 | 1109 | 1170
0.32 | 197 | 1100 | 1160
0.33 | 186 | 1089 | 1143.5
0.34 | 161.5 | 1076 | 1136.5
0.35 | 155.5 | 1061 | 1123.5
0.36 | 153 | 1047 | 1106.5
0.37 | 144 | 1033.5 | 1091.5
0.38 | 128.5 | 1015 | 1068.5
0.39 | 114 | 988.5 | 1056
0.4 | 115 | 972 | 1040.5
0.41 | 115.5 | 950.5 | 1025.5
0.42 | 107.5 | 929.5 | 996
0.43 | 83.5 | 909.5 | 974
0.44 | 81 | 874 | 961.5
0.45 | 90.5 | 852.5 | 937.5
0.46 | 75 | 823.5 | 905.5
0.47 | 72.5 | 794 | 871.5
0.48 | 68.5 | 767.5 | 865
0.49 | 66.5 | 733 | 840
0.5 | 79 | 721 | 810