## IDS-VDS Characteristic (mA-mm)
VGS (V) | VDS = 0.100 V | VDS = 0.500 V | VDS = 0.900 V
-0.75 | 0.00032722 | 0.0013262 | 0.0044265
-0.74 | 0.00031371 | 0.0012819 | 0.0042789
-0.73 | 0.0003011 | 0.0012394 | 0.0041554
-0.72 | 0.00028598 | 0.0011958 | 0.0040306
-0.71 | 0.000274 | 0.0011487 | 0.0039014
-0.7 | 0.00025945 | 0.0011058 | 0.0037802
-0.69 | 0.00024911 | 0.0010689 | 0.0036753
-0.68 | 0.00023751 | 0.0010284 | 0.0035549
-0.67 | 0.00022777 | 0.0009913 | 0.00344
-0.66 | 0.00021857 | 0.0009486 | 0.0033321
-0.65 | 0.00020811 | 0.0009178 | 0.0032257
-0.64 | 0.00019803 | 0.000888 | 0.0031098
-0.63 | 0.00018797 | 0.0008592 | 0.0030077
-0.62 | 0.00017924 | 0.0008243 | 0.002931
-0.61 | 0.00017053 | 0.0007947 | 0.0028257
-0.6 | 0.00016372 | 0.0007678 | 0.0027434
-0.59 | 0.00015551 | 0.0007423 | 0.0026629
-0.58 | 0.0001483 | 0.0007104 | 0.002576
-0.57 | 0.00014224 | 0.0006856 | 0.0024893
-0.56 | 0.00013502 | 0.0006631 | 0.0024004
-0.55 | 0.00012911 | 0.0006334 | 0.0023204
-0.54 | 0.00012332 | 0.0006138 | 0.0022577
-0.53 | 0.00011726 | 0.0005931 | 0.0021869
-0.52 | 0.00011245 | 0.0005723 | 0.0021173
-0.51 | 0.00010828 | 0.0005498 | 0.0020665
-0.5 | 0.0001048 | 0.0005358 | 0.0020052
-0.49 | 0.00010136 | 0.0005185 | 0.0019559
-0.48 | 9.837e-05 | 0.0005056 | 0.0019124
-0.47 | 9.77e-05 | 0.00049789 | 0.0018747
-0.46 | 9.772e-05 | 0.00049282 | 0.001859
-0.45 | 9.988e-05 | 0.00049362 | 0.0018618
-0.44 | 0.00010365 | 0.00050433 | 0.0018811
-0.43 | 0.00011169 | 0.00051912 | 0.0019382
-0.42 | 0.00012302 | 0.00055251 | 0.0020288
-0.41 | 0.00014231 | 0.0006082 | 0.0021855
-0.4 | 0.00016968 | 0.0006817 | 0.0024185
-0.39 | 0.00020829 | 0.0007954 | 0.0027775
-0.38 | 0.00026532 | 0.0009588 | 0.0032799
-0.37 | 0.00034062 | 0.0011787 | 0.0040019
-0.36 | 0.00045368 | 0.0015096 | 0.0050463
-0.35 | 0.0006091 | 0.0019384 | 0.006568
-0.34 | 0.0008288 | 0.0025892 | 0.008653
-0.33 | 0.0011131 | 0.0034167 | 0.011573
-0.32 | 0.0015174 | 0.0046364 | 0.015672
-0.31 | 0.0020694 | 0.006332 | 0.021381
-0.3 | 0.0028384 | 0.008584 | 0.029368
-0.29 | 0.0039061 | 0.011791 | 0.040572
-0.28 | 0.0053293 | 0.016007 | 0.055819
-0.27 | 0.007493 | 0.02212 | 0.07724
-0.26 | 0.010224 | 0.029785 | 0.10555
-0.25 | 0.013903 | 0.041276 | 0.1455
-0.24 | 0.018921 | 0.055803 | 0.19863
-0.23 | 0.026005 | 0.07699 | 0.27152
-0.22 | 0.035228 | 0.10322 | 0.37071
-0.21 | 0.048239 | 0.14112 | 0.50159
-0.2 | 0.06565 | 0.1895 | 0.6797
-0.19 | 0.08895 | 0.257 | 0.9191
-0.18 | 0.11977 | 0.34583 | 1.2394
-0.17 | 0.16254 | 0.46361 | 1.6535
-0.16 | 0.21693 | 0.6211 | 2.1965
-0.15 | 0.29256 | 0.8223 | 2.8838
-0.14 | 0.39126 | 1.1044 | 3.7885
-0.13 | 0.52135 | 1.449 | 4.9418
-0.12 | 0.6907 | 1.9096 | 6.379
-0.11 | 0.9098 | 2.496 | 8.119
-0.1 | 1.2111 | 3.2558 | 10.267
-0.09 | 1.5883 | 4.237 | 12.837
-0.08 | 2.0868 | 5.4175 | 15.817
-0.07 | 2.7074 | 6.92 | 19.284
-0.06 | 3.4926 | 8.719 | 23.185
-0.05 | 4.4684 | 10.941 | 27.744
-0.04 | 5.6624 | 13.581 | 32.785
-0.03 | 7.09 | 16.625 | 38.275
-0.02 | 8.806 | 20.244 | 44.348
-0.01 | 10.921 | 24.283 | 50.898
0 | 13.293 | 28.993 | 58.16
0.01 | 16.093 | 34.182 | 65.78
0.02 | 19.129 | 39.844 | 73.7
0.03 | 22.626 | 46.017 | 82.26
0.04 | 26.431 | 52.735 | 91.14
0.05 | 30.441 | 59.73 | 100.38
0.06 | 34.916 | 67.54 | 110.09
0.07 | 39.442 | 75.66 | 120.16
0.08 | 44.347 | 83.99 | 130.35
0.09 | 49.24 | 92.84 | 140.88
0.1 | 54.267 | 101.84 | 151.76
0.11 | 59.33 | 111.36 | 162.82
0.12 | 64.45 | 121.06 | 174.15
0.13 | 69.7 | 131.05 | 185.66
0.14 | 74.53 | 141.22 | 197.11
0.15 | 79.62 | 151.54 | 208.89
0.16 | 84.39 | 162.23 | 220.85
0.17 | 89.09 | 172.95 | 232.88
0.18 | 93.6 | 183.86 | 244.8
0.19 | 97.79 | 194.75 | 256.8
0.2 | 102.02 | 206.01 | 269.06
0.21 | 105.87 | 217.33 | 281.36
0.22 | 109.72 | 228.57 | 293.51
0.23 | 113.13 | 240.05 | 305.67
0.24 | 116.47 | 251.37 | 317.91
0.25 | 119.76 | 262.91 | 330.24
0.26 | 122.5 | 274.29 | 342.38
0.27 | 125.42 | 285.78 | 354.61
0.28 | 127.88 | 297.15 | 366.39
0.29 | 130.39 | 308.4 | 378.53
0.3 | 132.8 | 319.82 | 390.57
0.31 | 134.84 | 331.05 | 402.36
0.32 | 136.87 | 342.08 | 414.04
0.33 | 138.71 | 353.18 | 425.73
0.34 | 140.55 | 364.05 | 437.24
0.35 | 142.16 | 374.81 | 448.62
0.36 | 143.73 | 385.49 | 459.84
0.37 | 145.1 | 396.17 | 470.87
0.38 | 146.49 | 406.32 | 481.91
0.39 | 147.93 | 416.51 | 492.67
0.4 | 148.95 | 426.39 | 503.25
0.41 | 150.19 | 436.14 | 513.69
0.42 | 151.16 | 445.7 | 523.77
0.43 | 152.16 | 454.95 | 533.96
0.44 | 153.3 | 464 | 543.68
0.45 | 154 | 472.71 | 553.29
0.46 | 154.75 | 481.33 | 562.73
0.47 | 155.57 | 489.44 | 571.8
0.48 | 156.27 | 497.42 | 580.6
0.49 | 157.03 | 505.07 | 589.2
0.5 | 157.65 | 512.41 | 597.8

## Tranconductance (mS-mm)
VGS (V) | VDS = 0.100 V | VDS = 0.500 V | VDS = 0.900 V
-0.75 | -0.001351 | -0.00443 | -0.01476
-0.74 | -0.001306 | -0.00434 | -0.013555
-0.73 | -0.0013865 | -0.004305 | -0.012415
-0.72 | -0.001355 | -0.004535 | -0.0127
-0.71 | -0.0013265 | -0.0045 | -0.01252
-0.7 | -0.0012445 | -0.00399 | -0.011305
-0.69 | -0.001097 | -0.00387 | -0.011265
-0.68 | -0.001067 | -0.00388 | -0.011765
-0.67 | -0.000947 | -0.00399 | -0.01114
-0.66 | -0.000983 | -0.003675 | -0.010715
-0.65 | -0.001027 | -0.00303 | -0.011115
-0.64 | -0.001007 | -0.00293 | -0.0109
-0.63 | -0.0009395 | -0.003185 | -0.00894
-0.62 | -0.000872 | -0.003225 | -0.0091
-0.61 | -0.000776 | -0.002825 | -0.00938
-0.6 | -0.000751 | -0.00262 | -0.00814
-0.59 | -0.000771 | -0.00287 | -0.00837
-0.58 | -0.0006635 | -0.002835 | -0.00868
-0.57 | -0.000664 | -0.002365 | -0.00878
-0.56 | -0.0006565 | -0.00261 | -0.008445
-0.55 | -0.000585 | -0.002465 | -0.007135
-0.54 | -0.0005925 | -0.002015 | -0.006675
-0.53 | -0.0005435 | -0.002075 | -0.00702
-0.52 | -0.000449 | -0.002165 | -0.00602
-0.51 | -0.0003825 | -0.001825 | -0.005605
-0.5 | -0.000346 | -0.001565 | -0.00553
-0.49 | -0.0003215 | -0.00151 | -0.00464
-0.48 | -0.000183 | -0.0010305 | -0.00406
-0.47 | -3.25e-05 | -0.000639 | -0.00267
-0.46 | 0.000109 | -0.0002135 | -0.000645
-0.45 | 0.0002965 | 0.0005755 | 0.001105
-0.44 | 0.0005905 | 0.001275 | 0.00382
-0.43 | 0.0009685 | 0.002409 | 0.007385
-0.42 | 0.001531 | 0.004454 | 0.012365
-0.41 | 0.002333 | 0.0064595 | 0.019485
-0.4 | 0.003299 | 0.00936 | 0.0296
-0.39 | 0.004782 | 0.013855 | 0.04307
-0.38 | 0.0066165 | 0.019165 | 0.06122
-0.37 | 0.009418 | 0.02754 | 0.08832
-0.36 | 0.013424 | 0.037985 | 0.128305
-0.35 | 0.018756 | 0.05398 | 0.180335
-0.34 | 0.0252 | 0.073915 | 0.25025
-0.33 | 0.03443 | 0.10236 | 0.35095
-0.32 | 0.047815 | 0.145765 | 0.4904
-0.31 | 0.06605 | 0.19738 | 0.6848
-0.3 | 0.091835 | 0.27295 | 0.95955
-0.29 | 0.124545 | 0.37115 | 1.32255
-0.28 | 0.179345 | 0.51645 | 1.8334
-0.27 | 0.244735 | 0.6889 | 2.48655
-0.26 | 0.3205 | 0.9578 | 3.413
-0.25 | 0.43485 | 1.3009 | 4.654
-0.24 | 0.6051 | 1.7857 | 6.301
-0.23 | 0.81535 | 2.37085 | 8.604
-0.22 | 1.1117 | 3.2065 | 11.5035
-0.21 | 1.5211 | 4.314 | 15.4495
-0.2 | 2.03555 | 5.794 | 20.8755
-0.19 | 2.706 | 7.8165 | 27.985
-0.18 | 3.6795 | 10.3305 | 36.72
-0.17 | 4.858 | 13.7635 | 47.855
-0.16 | 6.501 | 17.9345 | 61.515
-0.15 | 8.7165 | 24.165 | 79.6
-0.14 | 11.4395 | 31.335 | 102.9
-0.13 | 14.972 | 40.26 | 129.525
-0.12 | 19.4225 | 52.35 | 158.86
-0.11 | 26.02 | 67.31 | 194.4
-0.1 | 33.925 | 87.05 | 235.9
-0.09 | 43.785 | 108.085 | 277.5
-0.08 | 55.955 | 134.15 | 322.35
-0.07 | 70.29 | 165.075 | 368.4
-0.06 | 88.05 | 201.05 | 423
-0.05 | 108.49 | 243.1 | 480
-0.04 | 131.08 | 284.2 | 526.55
-0.03 | 157.18 | 333.15 | 578.15
-0.02 | 191.55 | 382.9 | 631.15
-0.01 | 224.35 | 437.45 | 690.6
0 | 258.6 | 494.95 | 744.1
0.01 | 291.8 | 542.55 | 777
0.02 | 326.65 | 591.75 | 824
0.03 | 365.1 | 644.55 | 872
0.04 | 390.75 | 685.65 | 906
0.05 | 424.25 | 740.25 | 947.5
0.06 | 450.05 | 796.5 | 989
0.07 | 471.55 | 822.5 | 1013
0.08 | 489.9 | 859 | 1036
0.09 | 496 | 892.5 | 1070.5
0.1 | 504.5 | 926 | 1097
0.11 | 509.15 | 961 | 1119.5
0.12 | 518.5 | 984.5 | 1142
0.13 | 504 | 1008 | 1148
0.14 | 496 | 1024.5 | 1161.5
0.15 | 493 | 1050.5 | 1187
0.16 | 473.5 | 1070.5 | 1199.5
0.17 | 460.5 | 1081.5 | 1197.5
0.18 | 435 | 1090 | 1196
0.19 | 421 | 1107.5 | 1213
0.2 | 404 | 1129 | 1228
0.21 | 385 | 1128 | 1222.5
0.22 | 363 | 1136 | 1215.5
0.23 | 337.5 | 1140 | 1220
0.24 | 331.5 | 1143 | 1228.5
0.25 | 301.5 | 1146 | 1223.5
0.26 | 283 | 1143.5 | 1218.5
0.27 | 269 | 1143 | 1200.5
0.28 | 248.5 | 1131 | 1196
0.29 | 246 | 1133.5 | 1209
0.3 | 222.5 | 1132.5 | 1191.5
0.31 | 203.5 | 1113 | 1173.5
0.32 | 193.5 | 1106.5 | 1168.5
0.33 | 184 | 1098.5 | 1160
0.34 | 172.5 | 1081.5 | 1144.5
0.35 | 159 | 1072 | 1130
0.36 | 147 | 1068 | 1112.5
0.37 | 138 | 1041.5 | 1103.5
0.38 | 141.5 | 1017 | 1090
0.39 | 123 | 1003.5 | 1067
0.4 | 113 | 981.5 | 1051
0.41 | 110.5 | 965.5 | 1026
0.42 | 98.5 | 940.5 | 1013.5
0.43 | 107 | 915 | 995.5
0.44 | 92 | 888 | 966.5
0.45 | 72.5 | 866.5 | 952.5
0.46 | 78.5 | 836.5 | 925.5
0.47 | 76 | 804.5 | 893.5
0.48 | 73 | 781.5 | 870
0.49 | 69 | 749.5 | 860
0.5 | 62 | 734 | 860