## IDS-VDS Characteristic (mA-mm)
VGS (V) | VDS = 0.100 V | VDS = 0.500 V | VDS = 0.900 V
-0.75 | 0.00029351 | 0.0011279 | 0.0036121
-0.74 | 0.00028383 | 0.001089 | 0.0035047
-0.73 | 0.00027112 | 0.001039 | 0.0034067
-0.72 | 0.00025672 | 0.0010089 | 0.0032967
-0.71 | 0.00024659 | 0.0009762 | 0.0031931
-0.7 | 0.00023642 | 0.0009449 | 0.0031143
-0.69 | 0.00022557 | 0.0009142 | 0.0030101
-0.68 | 0.00021559 | 0.0008825 | 0.0029195
-0.67 | 0.00020567 | 0.0008406 | 0.0028188
-0.66 | 0.00019692 | 0.0008097 | 0.0027489
-0.65 | 0.00018858 | 0.0007877 | 0.0026935
-0.64 | 0.00018003 | 0.0007684 | 0.0025854
-0.63 | 0.00017235 | 0.000736 | 0.0025253
-0.62 | 0.00016547 | 0.0007024 | 0.0024374
-0.61 | 0.00015844 | 0.0006785 | 0.0023577
-0.6 | 0.00015009 | 0.000654 | 0.0022701
-0.59 | 0.00014685 | 0.0006331 | 0.0021987
-0.58 | 0.00013778 | 0.000612 | 0.0021311
-0.57 | 0.00013206 | 0.0005925 | 0.0020579
-0.56 | 0.00012585 | 0.0005764 | 0.0020032
-0.55 | 0.00012033 | 0.0005553 | 0.0019445
-0.54 | 0.00011494 | 0.0005309 | 0.0018828
-0.53 | 0.00011004 | 0.00052 | 0.0018431
-0.52 | 0.00010613 | 0.0005035 | 0.0017792
-0.51 | 0.00010219 | 0.00049019 | 0.0017433
-0.5 | 9.885e-05 | 0.00047344 | 0.0017113
-0.49 | 9.665e-05 | 0.00046219 | 0.0016702
-0.48 | 9.604e-05 | 0.00045522 | 0.0016398
-0.47 | 9.618e-05 | 0.00045328 | 0.0016362
-0.46 | 9.812e-05 | 0.00045358 | 0.0016282
-0.45 | 0.00010085 | 0.00045925 | 0.0016637
-0.44 | 0.00010758 | 0.00047967 | 0.0017014
-0.43 | 0.00011731 | 0.00051162 | 0.0018096
-0.42 | 0.00013354 | 0.00056144 | 0.0019489
-0.41 | 0.00015732 | 0.0006281 | 0.0021647
-0.4 | 0.00019156 | 0.0007346 | 0.0024955
-0.39 | 0.00023928 | 0.0008761 | 0.0029867
-0.38 | 0.00030487 | 0.0010862 | 0.0036661
-0.37 | 0.00040154 | 0.0013705 | 0.0046012
-0.36 | 0.00052705 | 0.0017816 | 0.006032
-0.35 | 0.0007227 | 0.0023333 | 0.007927
-0.34 | 0.0009885 | 0.0031183 | 0.010621
-0.33 | 0.0013235 | 0.004195 | 0.014311
-0.32 | 0.0018142 | 0.0056509 | 0.019577
-0.31 | 0.0024552 | 0.007826 | 0.026806
-0.3 | 0.0033634 | 0.010536 | 0.036721
-0.29 | 0.0046009 | 0.014468 | 0.050649
-0.28 | 0.006408 | 0.019516 | 0.06968
-0.27 | 0.008675 | 0.026973 | 0.09589
-0.26 | 0.011884 | 0.036316 | 0.13073
-0.25 | 0.016114 | 0.049982 | 0.1784
-0.24 | 0.021934 | 0.06837 | 0.24313
-0.23 | 0.029881 | 0.09201 | 0.33163
-0.22 | 0.040466 | 0.12499 | 0.44778
-0.21 | 0.055196 | 0.1685 | 0.6073
-0.2 | 0.07439 | 0.22688 | 0.818
-0.19 | 0.10121 | 0.30518 | 1.0986
-0.18 | 0.13582 | 0.40737 | 1.4691
-0.17 | 0.1837 | 0.54687 | 1.9487
-0.16 | 0.24565 | 0.7254 | 2.5671
-0.15 | 0.32747 | 0.9657 | 3.365
-0.14 | 0.43773 | 1.2793 | 4.4011
-0.13 | 0.585 | 1.6868 | 5.6666
-0.12 | 0.768 | 2.199 | 7.241
-0.11 | 1.0209 | 2.8876 | 9.179
-0.1 | 1.3417 | 3.7254 | 11.52
-0.09 | 1.7547 | 4.8172 | 14.247
-0.08 | 2.2929 | 6.116 | 17.54
-0.07 | 2.9475 | 7.756 | 21.121
-0.06 | 3.8063 | 9.737 | 25.377
-0.05 | 4.8317 | 12.12 | 30.1
-0.04 | 6.084 | 14.957 | 35.348
-0.03 | 7.585 | 18.171 | 41.042
-0.02 | 9.444 | 22.007 | 47.298
-0.01 | 11.604 | 26.204 | 54.128
0 | 14.079 | 31.163 | 61.57
0.01 | 16.921 | 36.437 | 69.34
0.02 | 20.043 | 42.31 | 77.4
0.03 | 23.669 | 48.679 | 86.21
0.04 | 27.425 | 55.563 | 95.11
0.05 | 31.632 | 62.79 | 104.54
0.06 | 36.003 | 70.51 | 114.22
0.07 | 40.675 | 78.77 | 124.52
0.08 | 45.602 | 87.17 | 134.74
0.09 | 50.424 | 96.13 | 145.38
0.1 | 55.62 | 105.25 | 156.25
0.11 | 60.47 | 114.74 | 167.37
0.12 | 65.82 | 124.66 | 178.78
0.13 | 70.83 | 134.49 | 190.09
0.14 | 75.86 | 144.79 | 201.84
0.15 | 80.82 | 155.21 | 213.58
0.16 | 85.53 | 165.85 | 225.46
0.17 | 90.34 | 176.64 | 237.48
0.18 | 94.64 | 187.53 | 249.33
0.19 | 99.03 | 198.6 | 261.49
0.2 | 103.02 | 209.63 | 273.63
0.21 | 106.99 | 221.08 | 285.98
0.22 | 110.78 | 232.21 | 297.99
0.23 | 114.12 | 243.61 | 310.21
0.24 | 117.51 | 255.01 | 322.44
0.25 | 120.5 | 266.45 | 334.61
0.26 | 123.44 | 277.92 | 346.78
0.27 | 126.33 | 289.14 | 358.62
0.28 | 128.78 | 300.5 | 370.8
0.29 | 131.2 | 311.77 | 382.66
0.3 | 133.45 | 323.11 | 394.6
0.31 | 135.6 | 334.29 | 406.46
0.32 | 137.55 | 345.23 | 417.95
0.33 | 139.43 | 356.26 | 429.64
0.34 | 141.1 | 367.1 | 441.01
0.35 | 142.76 | 377.78 | 452.3
0.36 | 144.39 | 388.27 | 463.44
0.37 | 145.7 | 398.82 | 474.46
0.38 | 147.11 | 409.01 | 485.31
0.39 | 148.33 | 419.08 | 495.9
0.4 | 149.5 | 428.87 | 506.37
0.41 | 150.74 | 438.36 | 516.56
0.42 | 151.66 | 447.9 | 526.79
0.43 | 152.62 | 457.06 | 536.73
0.44 | 153.52 | 465.94 | 546.36
0.45 | 154.32 | 474.61 | 555.87
0.46 | 155.21 | 483.02 | 565.1
0.47 | 155.92 | 491.1 | 573.9
0.48 | 156.59 | 498.88 | 582.6
0.49 | 157.31 | 506.44 | 591.4
0.5 | 158.03 | 513.6 | 599.4

## Tranconductance (mS-mm)
VGS (V) | VDS = 0.100 V | VDS = 0.500 V | VDS = 0.900 V
-0.75 | -0.000968 | -0.00389 | -0.01074
-0.74 | -0.0011195 | -0.004445 | -0.01027
-0.73 | -0.0013555 | -0.004005 | -0.0104
-0.72 | -0.0012265 | -0.00314 | -0.01068
-0.71 | -0.001015 | -0.0032 | -0.00912
-0.7 | -0.001051 | -0.0031 | -0.00915
-0.69 | -0.0010415 | -0.00312 | -0.00974
-0.68 | -0.000995 | -0.00368 | -0.009565
-0.67 | -0.0009335 | -0.00364 | -0.00853
-0.66 | -0.0008545 | -0.002645 | -0.006265
-0.65 | -0.0008445 | -0.002065 | -0.008175
-0.64 | -0.0008115 | -0.002585 | -0.00841
-0.63 | -0.000728 | -0.0033 | -0.0074
-0.62 | -0.0006955 | -0.002875 | -0.00838
-0.61 | -0.000769 | -0.00242 | -0.008365
-0.6 | -0.0005795 | -0.00227 | -0.00795
-0.59 | -0.0006155 | -0.0021 | -0.00695
-0.58 | -0.0007395 | -0.00203 | -0.00704
-0.57 | -0.0005965 | -0.00178 | -0.006395
-0.56 | -0.0005865 | -0.00186 | -0.00567
-0.55 | -0.0005455 | -0.002275 | -0.00602
-0.54 | -0.0005145 | -0.001765 | -0.00507
-0.53 | -0.0004405 | -0.00137 | -0.00518
-0.52 | -0.0003925 | -0.0014905 | -0.00499
-0.51 | -0.000364 | -0.001503 | -0.003395
-0.5 | -0.000277 | -0.0014 | -0.003655
-0.49 | -0.0001405 | -0.000911 | -0.003575
-0.48 | -2.35e-05 | -0.0004455 | -0.0017
-0.47 | 0.000104 | -8.2e-05 | -0.00058
-0.46 | 0.0002335 | 0.0002985 | 0.001375
-0.45 | 0.000473 | 0.0013045 | 0.00366
-0.44 | 0.000823 | 0.0026185 | 0.007295
-0.43 | 0.001298 | 0.0040885 | 0.012375
-0.42 | 0.0020005 | 0.005824 | 0.017755
-0.41 | 0.002901 | 0.008658 | 0.02733
-0.4 | 0.004098 | 0.0124 | 0.0411
-0.39 | 0.0056655 | 0.01758 | 0.05853
-0.38 | 0.008113 | 0.02472 | 0.080725
-0.37 | 0.011109 | 0.03477 | 0.118295
-0.36 | 0.016058 | 0.04814 | 0.16629
-0.35 | 0.0230725 | 0.066835 | 0.22945
-0.34 | 0.03004 | 0.093085 | 0.3192
-0.33 | 0.041285 | 0.12663 | 0.4478
-0.32 | 0.056585 | 0.18155 | 0.62475
-0.31 | 0.07746 | 0.244255 | 0.8572
-0.3 | 0.107285 | 0.3321 | 1.19215
-0.29 | 0.15223 | 0.449 | 1.64795
-0.28 | 0.203705 | 0.62525 | 2.26205
-0.27 | 0.2738 | 0.84 | 3.0525
-0.26 | 0.37195 | 1.15045 | 4.1255
-0.25 | 0.5025 | 1.6027 | 5.62
-0.24 | 0.68835 | 2.1014 | 7.6615
-0.23 | 0.9266 | 2.831 | 10.2325
-0.22 | 1.26575 | 3.8245 | 13.7835
-0.21 | 1.6962 | 5.0945 | 18.511
-0.2 | 2.3007 | 6.834 | 24.565
-0.19 | 3.0715 | 9.0245 | 32.555
-0.18 | 4.1245 | 12.0845 | 42.505
-0.17 | 5.4915 | 15.9015 | 54.9
-0.16 | 7.1885 | 20.9415 | 70.815
-0.15 | 9.604 | 27.695 | 91.7
-0.14 | 12.8765 | 36.055 | 115.08
-0.13 | 16.5135 | 45.985 | 141.995
-0.12 | 21.795 | 60.04 | 175.62
-0.11 | 28.685 | 76.32 | 213.95
-0.1 | 36.69 | 96.48 | 253.4
-0.09 | 47.56 | 119.53 | 301
-0.08 | 59.64 | 146.94 | 343.7
-0.07 | 75.67 | 181.05 | 391.85
-0.06 | 94.21 | 218.2 | 448.95
-0.05 | 113.885 | 261 | 498.55
-0.04 | 137.665 | 302.55 | 547.1
-0.03 | 168 | 352.5 | 597.5
-0.02 | 200.95 | 401.65 | 654.3
-0.01 | 231.75 | 457.8 | 713.6
0 | 265.85 | 511.65 | 760.6
0.01 | 298.2 | 557.35 | 791.5
0.02 | 337.4 | 612.1 | 843.5
0.03 | 369.1 | 662.65 | 885.5
0.04 | 398.15 | 705.55 | 916.5
0.05 | 428.9 | 747.35 | 955.5
0.06 | 452.15 | 799 | 999
0.07 | 479.95 | 833 | 1026
0.08 | 487.45 | 868 | 1043
0.09 | 500.9 | 904 | 1075.5
0.1 | 502.3 | 930.5 | 1099.5
0.11 | 510 | 970.5 | 1126.5
0.12 | 518 | 987.5 | 1136
0.13 | 502 | 1006.5 | 1153
0.14 | 499.5 | 1036 | 1174.5
0.15 | 483.5 | 1053 | 1181
0.16 | 476 | 1071.5 | 1195
0.17 | 455.5 | 1084 | 1193.5
0.18 | 434.5 | 1098 | 1200.5
0.19 | 419 | 1105 | 1215
0.2 | 398 | 1124 | 1224.5
0.21 | 388 | 1129 | 1218
0.22 | 356.5 | 1126.5 | 1211.5
0.23 | 336.5 | 1140 | 1222.5
0.24 | 319 | 1142 | 1220
0.25 | 296.5 | 1145.5 | 1217
0.26 | 291.5 | 1134.5 | 1200.5
0.27 | 267 | 1129 | 1201
0.28 | 243.5 | 1131.5 | 1202
0.29 | 233.5 | 1130.5 | 1190
0.3 | 220 | 1126 | 1190
0.31 | 205 | 1106 | 1167.5
0.32 | 191.5 | 1098.5 | 1159
0.33 | 177.5 | 1093.5 | 1153
0.34 | 166.5 | 1076 | 1133
0.35 | 164.5 | 1058.5 | 1121.5
0.36 | 147 | 1052 | 1108
0.37 | 136 | 1037 | 1093.5
0.38 | 131.5 | 1013 | 1072
0.39 | 119.5 | 993 | 1053
0.4 | 120.5 | 964 | 1033
0.41 | 108 | 951.5 | 1021
0.42 | 94 | 935 | 1008.5
0.43 | 93 | 902 | 978.5
0.44 | 85 | 877.5 | 957
0.45 | 84.5 | 854 | 937
0.46 | 80 | 824.5 | 901.5
0.47 | 69 | 793 | 875
0.48 | 69.5 | 767 | 875
0.49 | 72 | 736 | 840
0.5 | 72 | 716 | 800