## IDS-VDS Characteristic (mA-mm)
VGS (V) | VDS = 0.100 V | VDS = 0.500 V | VDS = 0.900 V
-0.75 | 0.00030298 | 0.0012017 | 0.0038943
-0.74 | 0.00028871 | 0.0011493 | 0.0037766
-0.73 | 0.00027677 | 0.0011077 | 0.0036684
-0.72 | 0.00026266 | 0.0010711 | 0.003568
-0.71 | 0.0002507 | 0.0010337 | 0.003437
-0.7 | 0.00023904 | 0.0009986 | 0.0033459
-0.69 | 0.00023022 | 0.0009561 | 0.0032291
-0.68 | 0.00022098 | 0.0009282 | 0.0031355
-0.67 | 0.00021121 | 0.0008969 | 0.0030225
-0.66 | 0.00020034 | 0.0008614 | 0.0029373
-0.65 | 0.00019227 | 0.0008316 | 0.0028444
-0.64 | 0.00018273 | 0.0008042 | 0.0027492
-0.63 | 0.00017461 | 0.000778 | 0.0026669
-0.62 | 0.00016549 | 0.0007431 | 0.002577
-0.61 | 0.00015719 | 0.0007108 | 0.0025092
-0.6 | 0.00014989 | 0.0006865 | 0.0024458
-0.59 | 0.00014365 | 0.0006624 | 0.0023667
-0.58 | 0.00013769 | 0.0006405 | 0.0022811
-0.57 | 0.00013134 | 0.000617 | 0.0022016
-0.56 | 0.00012624 | 0.0005953 | 0.0021376
-0.55 | 0.00012001 | 0.0005765 | 0.0020679
-0.54 | 0.0001154 | 0.0005585 | 0.0019993
-0.53 | 0.000111 | 0.0005405 | 0.0019529
-0.52 | 0.00010633 | 0.0005183 | 0.0018798
-0.51 | 0.00010196 | 0.0005058 | 0.0018406
-0.5 | 9.864e-05 | 0.0004933 | 0.0017994
-0.49 | 9.683e-05 | 0.00047581 | 0.0017736
-0.48 | 9.532e-05 | 0.00047306 | 0.0017372
-0.47 | 9.478e-05 | 0.00046522 | 0.001724
-0.46 | 9.575e-05 | 0.00046853 | 0.0017296
-0.45 | 0.00010049 | 0.00047699 | 0.0017399
-0.44 | 0.0001063 | 0.00049182 | 0.0017899
-0.43 | 0.00011725 | 0.00052436 | 0.0018841
-0.42 | 0.00013343 | 0.000572 | 0.0020448
-0.41 | 0.00015774 | 0.0006492 | 0.0022677
-0.4 | 0.00019184 | 0.0007455 | 0.0025969
-0.39 | 0.00024197 | 0.0008977 | 0.003094
-0.38 | 0.00031097 | 0.0010981 | 0.0037629
-0.37 | 0.00040593 | 0.0014038 | 0.0047674
-0.36 | 0.00054401 | 0.001806 | 0.006185
-0.35 | 0.0007497 | 0.0023733 | 0.008133
-0.34 | 0.0010088 | 0.0031839 | 0.010884
-0.33 | 0.0013604 | 0.0042576 | 0.014747
-0.32 | 0.0018558 | 0.005859 | 0.020167
-0.31 | 0.0025176 | 0.007833 | 0.027426
-0.3 | 0.0034843 | 0.010778 | 0.037916
-0.29 | 0.0047115 | 0.014589 | 0.051981
-0.28 | 0.006543 | 0.020007 | 0.07199
-0.27 | 0.008965 | 0.027225 | 0.09805
-0.26 | 0.012207 | 0.037248 | 0.135
-0.25 | 0.016574 | 0.05066 | 0.1837
-0.24 | 0.022669 | 0.06966 | 0.25014
-0.23 | 0.030622 | 0.09443 | 0.34117
-0.22 | 0.041896 | 0.12718 | 0.46116
-0.21 | 0.056241 | 0.1722 | 0.6232
-0.2 | 0.07722 | 0.23081 | 0.8426
-0.19 | 0.10364 | 0.31196 | 1.1305
-0.18 | 0.14105 | 0.41758 | 1.5142
-0.17 | 0.18795 | 0.56055 | 2.0198
-0.16 | 0.25338 | 0.7449 | 2.6425
-0.15 | 0.33825 | 0.9888 | 3.4791
-0.14 | 0.45184 | 1.3046 | 4.5186
-0.13 | 0.5997 | 1.7304 | 5.876
-0.12 | 0.792 | 2.2567 | 7.469
-0.11 | 1.0561 | 2.9412 | 9.442
-0.1 | 1.3785 | 3.788 | 11.839
-0.09 | 1.8192 | 4.9048 | 14.634
-0.08 | 2.3558 | 6.243 | 17.887
-0.07 | 3.0449 | 7.908 | 21.624
-0.06 | 3.9032 | 9.965 | 25.898
-0.05 | 4.9658 | 12.356 | 30.743
-0.04 | 6.259 | 15.219 | 36.065
-0.03 | 7.804 | 18.563 | 41.833
-0.02 | 9.725 | 22.384 | 48.121
-0.01 | 11.839 | 26.671 | 55.012
0 | 14.42 | 31.647 | 62.52
0.01 | 17.272 | 37.043 | 70.33
0.02 | 20.444 | 42.918 | 78.52
0.03 | 24.067 | 49.473 | 87.25
0.04 | 27.882 | 56.223 | 96.34
0.05 | 32.184 | 63.65 | 105.77
0.06 | 36.471 | 71.33 | 115.59
0.07 | 41.324 | 79.65 | 125.83
0.08 | 46.071 | 88.18 | 136.09
0.09 | 51.089 | 97.13 | 146.85
0.1 | 56.196 | 106.39 | 157.77
0.11 | 61.11 | 115.85 | 168.9
0.12 | 66.42 | 125.76 | 180.43
0.13 | 71.41 | 135.84 | 191.78
0.14 | 76.58 | 146.15 | 203.46
0.15 | 81.39 | 156.42 | 215.31
0.16 | 86.23 | 167.22 | 227.25
0.17 | 90.76 | 178.07 | 239.22
0.18 | 95.19 | 188.99 | 251.17
0.19 | 99.62 | 200.15 | 263.35
0.2 | 103.57 | 211.13 | 275.44
0.21 | 107.59 | 222.59 | 287.88
0.22 | 111.16 | 233.92 | 299.92
0.23 | 114.61 | 245.3 | 312.2
0.24 | 117.99 | 256.74 | 324.43
0.25 | 121.04 | 268.1 | 336.65
0.26 | 124.08 | 279.6 | 348.82
0.27 | 126.67 | 291.01 | 360.77
0.28 | 129.29 | 302.37 | 372.85
0.29 | 131.69 | 313.49 | 384.76
0.3 | 133.93 | 325.03 | 396.7
0.31 | 136.05 | 336.12 | 408.48
0.32 | 138.07 | 347.19 | 420.12
0.33 | 139.99 | 358.25 | 431.72
0.34 | 141.64 | 368.97 | 443.25
0.35 | 143.26 | 379.79 | 454.46
0.36 | 144.75 | 390.37 | 465.56
0.37 | 146.27 | 400.8 | 476.71
0.38 | 147.77 | 411.11 | 487.5
0.39 | 148.7 | 421.02 | 498.14
0.4 | 150.01 | 430.9 | 508.63
0.41 | 151.12 | 440.5 | 518.8
0.42 | 152.18 | 450.02 | 529.05
0.43 | 153.24 | 459.11 | 538.96
0.44 | 153.96 | 468.03 | 548.66
0.45 | 154.83 | 476.7 | 558.1
0.46 | 155.73 | 485.11 | 567.35
0.47 | 156.49 | 493.23 | 576.2
0.48 | 157.15 | 500.92 | 585
0.49 | 157.77 | 508.57 | 593.4
0.5 | 158.47 | 515.75 | 602.1

## Tranconductance (mS-mm)
VGS (V) | VDS = 0.100 V | VDS = 0.500 V | VDS = 0.900 V
-0.75 | -0.001427 | -0.00524 | -0.01177
-0.74 | -0.0013105 | -0.0047 | -0.011295
-0.73 | -0.0013025 | -0.00391 | -0.01043
-0.72 | -0.0013035 | -0.0037 | -0.01157
-0.71 | -0.001181 | -0.003625 | -0.011105
-0.7 | -0.001024 | -0.00388 | -0.010395
-0.69 | -0.000903 | -0.00352 | -0.01052
-0.68 | -0.0009505 | -0.00296 | -0.01033
-0.67 | -0.001032 | -0.00334 | -0.00991
-0.66 | -0.000947 | -0.003265 | -0.008905
-0.65 | -0.0008805 | -0.00286 | -0.009405
-0.64 | -0.000883 | -0.00268 | -0.008875
-0.63 | -0.000862 | -0.003055 | -0.00861
-0.62 | -0.000871 | -0.00336 | -0.007885
-0.61 | -0.00078 | -0.00283 | -0.00656
-0.6 | -0.000677 | -0.00242 | -0.007125
-0.59 | -0.00061 | -0.0023 | -0.008235
-0.58 | -0.0006155 | -0.00227 | -0.008255
-0.57 | -0.0005725 | -0.00226 | -0.007175
-0.56 | -0.0005665 | -0.002025 | -0.006685
-0.55 | -0.000542 | -0.00184 | -0.006915
-0.54 | -0.0004505 | -0.0018 | -0.00575
-0.53 | -0.0004535 | -0.00201 | -0.005975
-0.52 | -0.000452 | -0.001735 | -0.005615
-0.51 | -0.0003845 | -0.00125 | -0.00402
-0.5 | -0.0002565 | -0.0014995 | -0.00335
-0.49 | -0.000166 | -0.001012 | -0.00311
-0.48 | -0.0001025 | -0.0005295 | -0.00248
-0.47 | 2.15e-05 | -0.0002265 | -0.00038
-0.46 | 0.0002855 | 0.0005885 | 0.000795
-0.45 | 0.0005275 | 0.0011645 | 0.003015
-0.44 | 0.000838 | 0.0023685 | 0.00721
-0.43 | 0.0013565 | 0.004009 | 0.012745
-0.42 | 0.0020245 | 0.006242 | 0.01918
-0.41 | 0.0029205 | 0.008675 | 0.027605
-0.4 | 0.0042115 | 0.012425 | 0.041315
-0.39 | 0.0059565 | 0.01763 | 0.0583
-0.38 | 0.008198 | 0.025305 | 0.08367
-0.37 | 0.011652 | 0.035395 | 0.121105
-0.36 | 0.0171885 | 0.048475 | 0.16828
-0.35 | 0.0232395 | 0.068895 | 0.23495
-0.34 | 0.030535 | 0.094215 | 0.3307
-0.33 | 0.04235 | 0.133755 | 0.46415
-0.32 | 0.05786 | 0.17877 | 0.63395
-0.31 | 0.081425 | 0.24595 | 0.88745
-0.3 | 0.109695 | 0.3378 | 1.22775
-0.29 | 0.152935 | 0.46145 | 1.7037
-0.28 | 0.212675 | 0.6318 | 2.30345
-0.27 | 0.2832 | 0.86205 | 3.1505
-0.26 | 0.38045 | 1.17175 | 4.2825
-0.25 | 0.5231 | 1.6206 | 5.757
-0.24 | 0.7024 | 2.1885 | 7.8735
-0.23 | 0.96135 | 2.876 | 10.551
-0.22 | 1.28095 | 3.8885 | 14.1015
-0.21 | 1.7662 | 5.1815 | 19.072
-0.2 | 2.36995 | 6.988 | 25.365
-0.19 | 3.1915 | 9.3385 | 33.58
-0.18 | 4.2155 | 12.4295 | 44.465
-0.17 | 5.6165 | 16.366 | 56.415
-0.16 | 7.515 | 21.4125 | 72.965
-0.15 | 9.923 | 27.985 | 93.805
-0.14 | 13.0725 | 37.08 | 119.845
-0.13 | 17.008 | 47.605 | 147.52
-0.12 | 22.82 | 60.54 | 178.3
-0.11 | 29.325 | 76.565 | 218.5
-0.1 | 38.155 | 98.18 | 259.6
-0.09 | 48.865 | 122.75 | 302.4
-0.08 | 61.285 | 150.16 | 349.5
-0.07 | 77.37 | 186.1 | 400.55
-0.06 | 96.045 | 222.4 | 455.95
-0.05 | 117.79 | 262.7 | 508.35
-0.04 | 141.91 | 310.35 | 554.5
-0.03 | 173.3 | 358.25 | 602.8
-0.02 | 201.75 | 405.4 | 658.95
-0.01 | 234.75 | 463.15 | 719.95
0 | 271.65 | 518.6 | 765.9
0.01 | 301.2 | 563.55 | 800
0.02 | 339.75 | 621.5 | 846
0.03 | 371.9 | 665.25 | 891
0.04 | 405.85 | 708.85 | 926
0.05 | 429.45 | 755.35 | 962.5
0.06 | 457 | 800 | 1003
0.07 | 480 | 842.5 | 1025
0.08 | 488.25 | 874 | 1051
0.09 | 506.25 | 910.5 | 1084
0.1 | 501.05 | 936 | 1102.5
0.11 | 511.2 | 968.5 | 1133
0.12 | 515 | 999.5 | 1144
0.13 | 508 | 1019.5 | 1151.5
0.14 | 499 | 1029 | 1176.5
0.15 | 482.5 | 1053.5 | 1189.5
0.16 | 468.5 | 1082.5 | 1195.5
0.17 | 448 | 1088.5 | 1196
0.18 | 443 | 1104 | 1206.5
0.19 | 419 | 1107 | 1213.5
0.2 | 398.5 | 1122 | 1226.5
0.21 | 379.5 | 1139.5 | 1224
0.22 | 351 | 1135.5 | 1216
0.23 | 341.5 | 1141 | 1225.5
0.24 | 321.5 | 1140 | 1222.5
0.25 | 304.5 | 1143 | 1219.5
0.26 | 281.5 | 1145.5 | 1206
0.27 | 260.5 | 1138.5 | 1201.5
0.28 | 251 | 1124 | 1199.5
0.29 | 232 | 1133 | 1192.5
0.3 | 218 | 1131.5 | 1186
0.31 | 207 | 1108 | 1171
0.32 | 197 | 1106.5 | 1162
0.33 | 178.5 | 1089 | 1156.5
0.34 | 163.5 | 1077 | 1137
0.35 | 155.5 | 1070 | 1115.5
0.36 | 150.5 | 1050.5 | 1112.5
0.37 | 151 | 1037 | 1097
0.38 | 121.5 | 1011 | 1071.5
0.39 | 112 | 989.5 | 1056.5
0.4 | 121 | 974 | 1033
0.41 | 108.5 | 956 | 1021
0.42 | 106 | 930.5 | 1008
0.43 | 89 | 900.5 | 980.5
0.44 | 79.5 | 879.5 | 957
0.45 | 88.5 | 854 | 934.5
0.46 | 83 | 826.5 | 905
0.47 | 71 | 790.5 | 882.5
0.48 | 64 | 767 | 860
0.49 | 66 | 741.5 | 855
0.5 | 70 | 718 | 870