## IDS-VDS Characteristic (mA-mm)
VGS (V) | VDS = 0.100 V | VDS = 0.500 V | VDS = 0.900 V
-0.75 | 0.00030444 | 0.0011769 | 0.0037266
-0.74 | 0.00029085 | 0.001133 | 0.0035997
-0.73 | 0.000278 | 0.0010877 | 0.0034985
-0.72 | 0.00026719 | 0.0010513 | 0.0033981
-0.71 | 0.00025397 | 0.0010156 | 0.0033017
-0.7 | 0.00024209 | 0.000979 | 0.0032047
-0.69 | 0.0002327 | 0.0009444 | 0.0030996
-0.68 | 0.00022291 | 0.0009087 | 0.0030176
-0.67 | 0.00021452 | 0.0008787 | 0.0029384
-0.66 | 0.00020478 | 0.0008515 | 0.0028318
-0.65 | 0.00019516 | 0.0008162 | 0.0027377
-0.64 | 0.0001868 | 0.0007923 | 0.0026582
-0.63 | 0.00017605 | 0.0007581 | 0.0025863
-0.62 | 0.00016911 | 0.0007314 | 0.0024947
-0.61 | 0.00016268 | 0.0007057 | 0.0024005
-0.6 | 0.00015416 | 0.0006799 | 0.0023371
-0.59 | 0.00014674 | 0.000654 | 0.0022599
-0.58 | 0.00014047 | 0.000629 | 0.002194
-0.57 | 0.00013448 | 0.0006115 | 0.0021194
-0.56 | 0.00012792 | 0.0005887 | 0.0020576
-0.55 | 0.00012213 | 0.0005729 | 0.0019975
-0.54 | 0.00011713 | 0.0005512 | 0.0019462
-0.53 | 0.00011293 | 0.0005314 | 0.0018858
-0.52 | 0.00010799 | 0.0005158 | 0.0018469
-0.51 | 0.00010397 | 0.00050592 | 0.0017893
-0.5 | 0.00010218 | 0.00049029 | 0.0017431
-0.49 | 9.939e-05 | 0.00047776 | 0.0017204
-0.48 | 9.796e-05 | 0.000471 | 0.0016963
-0.47 | 9.677e-05 | 0.0004625 | 0.0016762
-0.46 | 9.962e-05 | 0.00046677 | 0.0016835
-0.45 | 0.00010271 | 0.0004727 | 0.001715
-0.44 | 0.00010965 | 0.00049425 | 0.0017634
-0.43 | 0.00012026 | 0.00052381 | 0.0018664
-0.42 | 0.00013663 | 0.00056829 | 0.0020124
-0.41 | 0.00016029 | 0.0006457 | 0.002251
-0.4 | 0.00019421 | 0.0007525 | 0.0025935
-0.39 | 0.00024567 | 0.0009007 | 0.0030889
-0.38 | 0.00031196 | 0.0011126 | 0.00379
-0.37 | 0.0004107 | 0.0014125 | 0.0047886
-0.36 | 0.00053828 | 0.0018134 | 0.006285
-0.35 | 0.0007375 | 0.0024 | 0.008246
-0.34 | 0.0010014 | 0.0031737 | 0.011054
-0.33 | 0.001349 | 0.004307 | 0.01494
-0.32 | 0.0018348 | 0.005852 | 0.020377
-0.31 | 0.0025073 | 0.007896 | 0.0278
-0.3 | 0.0034212 | 0.010845 | 0.038156
-0.29 | 0.0047007 | 0.01461 | 0.052513
-0.28 | 0.00647 | 0.020088 | 0.07218
-0.27 | 0.008894 | 0.027255 | 0.09907
-0.26 | 0.012009 | 0.03739 | 0.13595
-0.25 | 0.01649 | 0.050475 | 0.18519
-0.24 | 0.022228 | 0.0691 | 0.25118
-0.23 | 0.030488 | 0.09322 | 0.34268
-0.22 | 0.041127 | 0.12734 | 0.46305
-0.21 | 0.05584 | 0.17037 | 0.6305
-0.2 | 0.07631 | 0.23169 | 0.8444
-0.19 | 0.10284 | 0.31004 | 1.1329
-0.18 | 0.13835 | 0.41627 | 1.5213
-0.17 | 0.18602 | 0.55633 | 2.0187
-0.16 | 0.24802 | 0.744 | 2.6451
-0.15 | 0.33421 | 0.9757 | 3.4707
-0.14 | 0.44359 | 1.307 | 4.5329
-0.13 | 0.59 | 1.7117 | 5.87
-0.12 | 0.7792 | 2.2412 | 7.469
-0.11 | 1.0324 | 2.9136 | 9.447
-0.1 | 1.3553 | 3.77 | 11.823
-0.09 | 1.7753 | 4.8817 | 14.662
-0.08 | 2.3256 | 6.22 | 17.917
-0.07 | 2.9808 | 7.844 | 21.619
-0.06 | 3.8528 | 9.847 | 25.903
-0.05 | 4.8821 | 12.275 | 30.708
-0.04 | 6.15 | 15.103 | 36.001
-0.03 | 7.702 | 18.444 | 41.793
-0.02 | 9.508 | 22.163 | 48.152
-0.01 | 11.723 | 26.541 | 55.017
0 | 14.203 | 31.452 | 62.45
0.01 | 17.084 | 36.861 | 70.31
0.02 | 20.171 | 42.689 | 78.49
0.03 | 23.857 | 49.207 | 87.23
0.04 | 27.597 | 56.105 | 96.23
0.05 | 31.813 | 63.31 | 105.77
0.06 | 36.26 | 71.16 | 115.51
0.07 | 40.895 | 79.4 | 125.75
0.08 | 45.822 | 88.02 | 136.05
0.09 | 50.699 | 96.78 | 146.81
0.1 | 55.902 | 106.06 | 157.77
0.11 | 60.83 | 115.62 | 168.84
0.12 | 66.13 | 125.51 | 180.38
0.13 | 71.21 | 135.61 | 191.72
0.14 | 76.22 | 145.78 | 203.47
0.15 | 81.23 | 156.27 | 215.24
0.16 | 85.93 | 167.03 | 227.25
0.17 | 90.72 | 177.81 | 239.33
0.18 | 95.04 | 188.63 | 251.22
0.19 | 99.4 | 199.75 | 263.41
0.2 | 103.58 | 211.06 | 275.52
0.21 | 107.41 | 222.35 | 287.94
0.22 | 111.14 | 233.8 | 299.98
0.23 | 114.5 | 244.97 | 312.28
0.24 | 117.91 | 256.46 | 324.58
0.25 | 121.06 | 268.02 | 336.81
0.26 | 124 | 279.43 | 348.85
0.27 | 126.69 | 290.88 | 360.8
0.28 | 129.21 | 302.06 | 372.98
0.29 | 131.73 | 313.47 | 384.89
0.3 | 133.92 | 324.87 | 396.92
0.31 | 136.21 | 336.05 | 408.81
0.32 | 138.07 | 347.03 | 420.32
0.33 | 139.99 | 358.16 | 432.03
0.34 | 141.82 | 369.02 | 443.43
0.35 | 143.27 | 379.77 | 454.69
0.36 | 144.92 | 390.4 | 465.85
0.37 | 146.29 | 400.76 | 476.88
0.38 | 147.57 | 411.16 | 487.82
0.39 | 148.9 | 421.15 | 498.48
0.4 | 150.01 | 430.98 | 508.98
0.41 | 151.18 | 440.76 | 519.15
0.42 | 152.12 | 450.15 | 529.42
0.43 | 153.18 | 459.4 | 539.38
0.44 | 154.04 | 468.24 | 549.03
0.45 | 155.01 | 477 | 558.59
0.46 | 155.76 | 485.46 | 567.81
0.47 | 156.51 | 493.56 | 576.6
0.48 | 157.36 | 501.38 | 585.4
0.49 | 157.91 | 508.9 | 594
0.5 | 158.59 | 516.23 | 602.4

## Tranconductance (mS-mm)
VGS (V) | VDS = 0.100 V | VDS = 0.500 V | VDS = 0.900 V
-0.75 | -0.001359 | -0.00439 | -0.01269
-0.74 | -0.001322 | -0.00446 | -0.011405
-0.73 | -0.001183 | -0.004085 | -0.01008
-0.72 | -0.0012015 | -0.003605 | -0.00984
-0.71 | -0.001255 | -0.003615 | -0.00967
-0.7 | -0.0010635 | -0.00356 | -0.010105
-0.69 | -0.000959 | -0.003515 | -0.009355
-0.68 | -0.000909 | -0.003285 | -0.00806
-0.67 | -0.0009065 | -0.00286 | -0.00929
-0.66 | -0.000968 | -0.003125 | -0.010035
-0.65 | -0.000899 | -0.00296 | -0.00868
-0.64 | -0.0009555 | -0.002905 | -0.00757
-0.63 | -0.0008845 | -0.003045 | -0.008175
-0.62 | -0.0006685 | -0.00262 | -0.00929
-0.61 | -0.0007475 | -0.002575 | -0.00788
-0.6 | -0.000797 | -0.002585 | -0.00703
-0.59 | -0.0006845 | -0.002545 | -0.007155
-0.58 | -0.000613 | -0.002125 | -0.007025
-0.57 | -0.0006275 | -0.002015 | -0.00682
-0.56 | -0.0006175 | -0.00193 | -0.006095
-0.55 | -0.0005395 | -0.001875 | -0.00557
-0.54 | -0.00046 | -0.002075 | -0.005585
-0.53 | -0.000457 | -0.00177 | -0.004965
-0.52 | -0.000448 | -0.001274 | -0.004825
-0.51 | -0.0002905 | -0.0012755 | -0.00519
-0.5 | -0.000229 | -0.001408 | -0.003445
-0.49 | -0.000211 | -0.0009645 | -0.00234
-0.48 | -0.000131 | -0.000763 | -0.00221
-0.47 | 8.3e-05 | -0.0002115 | -0.00064
-0.46 | 0.000297 | 0.00051 | 0.00194
-0.45 | 0.0005015 | 0.001374 | 0.003995
-0.44 | 0.0008775 | 0.0025555 | 0.00757
-0.43 | 0.001349 | 0.003702 | 0.01245
-0.42 | 0.0020015 | 0.0060945 | 0.01923
-0.41 | 0.002879 | 0.0092105 | 0.029055
-0.4 | 0.004269 | 0.01275 | 0.041895
-0.39 | 0.0058875 | 0.018005 | 0.059825
-0.38 | 0.0082515 | 0.02559 | 0.084985
-0.37 | 0.011316 | 0.03504 | 0.12475
-0.36 | 0.01634 | 0.049375 | 0.17287
-0.35 | 0.023156 | 0.068015 | 0.23845
-0.34 | 0.030575 | 0.09535 | 0.3347
-0.33 | 0.04167 | 0.133915 | 0.46615
-0.32 | 0.057915 | 0.17945 | 0.643
-0.31 | 0.07932 | 0.24965 | 0.88895
-0.3 | 0.10967 | 0.3357 | 1.23565
-0.29 | 0.15244 | 0.46215 | 1.7012
-0.28 | 0.209665 | 0.63225 | 2.32785
-0.27 | 0.27695 | 0.8651 | 3.1885
-0.26 | 0.3798 | 1.161 | 4.306
-0.25 | 0.51095 | 1.5855 | 5.7615
-0.24 | 0.6999 | 2.13725 | 7.8745
-0.23 | 0.94495 | 2.912 | 10.5935
-0.22 | 1.2676 | 3.8575 | 14.391
-0.21 | 1.75915 | 5.2175 | 19.0675
-0.2 | 2.35 | 6.9835 | 25.12
-0.19 | 3.102 | 9.229 | 33.845
-0.18 | 4.159 | 12.3145 | 44.29
-0.17 | 5.4835 | 16.3865 | 56.19
-0.16 | 7.4095 | 20.9685 | 72.6
-0.15 | 9.7785 | 28.15 | 94.39
-0.14 | 12.7895 | 36.8 | 119.965
-0.13 | 16.7805 | 46.71 | 146.805
-0.12 | 22.12 | 60.095 | 178.85
-0.11 | 28.805 | 76.44 | 217.7
-0.1 | 37.145 | 98.405 | 260.75
-0.09 | 48.515 | 122.5 | 304.7
-0.08 | 60.275 | 148.115 | 347.85
-0.07 | 76.36 | 181.35 | 399.3
-0.06 | 95.065 | 221.55 | 454.45
-0.05 | 114.86 | 262.8 | 504.9
-0.04 | 140.995 | 308.45 | 554.25
-0.03 | 167.9 | 353 | 607.55
-0.02 | 201.05 | 404.85 | 661.2
-0.01 | 234.75 | 464.45 | 714.9
0 | 268.05 | 516 | 764.65
0.01 | 298.4 | 561.85 | 802
0.02 | 338.65 | 617.3 | 846
0.03 | 371.3 | 670.8 | 887
0.04 | 397.8 | 705.15 | 927
0.05 | 433.15 | 752.75 | 964
0.06 | 454.1 | 804.5 | 999
0.07 | 478.1 | 843 | 1027
0.08 | 490.2 | 869 | 1053
0.09 | 504 | 902 | 1086
0.1 | 506.55 | 942 | 1101.5
0.11 | 511.4 | 972.5 | 1130.5
0.12 | 519 | 999.5 | 1144
0.13 | 504.5 | 1013.5 | 1154.5
0.14 | 501 | 1033 | 1176
0.15 | 485.5 | 1062.5 | 1189
0.16 | 474.5 | 1077 | 1204.5
0.17 | 455.5 | 1080 | 1198.5
0.18 | 434 | 1097 | 1204
0.19 | 427 | 1121.5 | 1215
0.2 | 400.5 | 1130 | 1226.5
0.21 | 378 | 1137 | 1223
0.22 | 354.5 | 1131 | 1217
0.23 | 338.5 | 1133 | 1230
0.24 | 328 | 1152.5 | 1226.5
0.25 | 304.5 | 1148.5 | 1213.5
0.26 | 281.5 | 1143 | 1199.5
0.27 | 260.5 | 1131.5 | 1206.5
0.28 | 252 | 1129.5 | 1204.5
0.29 | 235.5 | 1140.5 | 1197
0.3 | 224 | 1129 | 1196
0.31 | 207.5 | 1108 | 1170
0.32 | 189 | 1105.5 | 1161
0.33 | 187.5 | 1099.5 | 1155.5
0.34 | 164 | 1080.5 | 1133
0.35 | 155 | 1069 | 1121
0.36 | 151 | 1049.5 | 1109.5
0.37 | 132.5 | 1038 | 1098.5
0.38 | 130.5 | 1019.5 | 1080
0.39 | 122 | 991 | 1058
0.4 | 114 | 980.5 | 1033.5
0.41 | 105.5 | 958.5 | 1022
0.42 | 100 | 932 | 1011.5
0.43 | 96 | 904.5 | 980.5
0.44 | 91.5 | 880 | 960.5
0.45 | 86 | 861 | 939
0.46 | 75 | 828 | 900.5
0.47 | 80 | 796 | 879.5
0.48 | 70 | 767 | 870
0.49 | 61.5 | 742.5 | 850
0.5 | 68 | 733 | 840