## IDS-VDS Characteristic (mA-mm)
VGS (V) | VDS = 0.100 V | VDS = 0.500 V | VDS = 0.900 V
-0.75 | 0.00026124 | 0.0010045 | 0.0032207
-0.74 | 0.00024912 | 0.0009698 | 0.0031334
-0.73 | 0.00023978 | 0.0009341 | 0.0030444
-0.72 | 0.00022792 | 0.0009028 | 0.0029488
-0.71 | 0.00021861 | 0.0008764 | 0.0028778
-0.7 | 0.00020893 | 0.0008478 | 0.0027696
-0.69 | 0.00020041 | 0.0008194 | 0.0026896
-0.68 | 0.00019164 | 0.000788 | 0.0026104
-0.67 | 0.00018418 | 0.0007642 | 0.0025239
-0.66 | 0.00017561 | 0.0007325 | 0.0024532
-0.65 | 0.00016755 | 0.0007107 | 0.0023899
-0.64 | 0.00016112 | 0.0006837 | 0.0022992
-0.63 | 0.0001532 | 0.0006593 | 0.0022244
-0.62 | 0.00014723 | 0.0006345 | 0.0021615
-0.61 | 0.00014136 | 0.0006157 | 0.0020969
-0.6 | 0.00013494 | 0.000596 | 0.0020451
-0.59 | 0.00012908 | 0.000571 | 0.001974
-0.58 | 0.00012264 | 0.00055 | 0.0019102
-0.57 | 0.00011806 | 0.0005318 | 0.0018428
-0.56 | 0.00011215 | 0.0005134 | 0.001797
-0.55 | 0.00010714 | 0.00050089 | 0.0017424
-0.54 | 0.00010292 | 0.00047835 | 0.0016799
-0.53 | 9.92e-05 | 0.00046366 | 0.001638
-0.52 | 9.502e-05 | 0.00045035 | 0.0015922
-0.51 | 9.21e-05 | 0.00043873 | 0.0015552
-0.5 | 8.898e-05 | 0.00042785 | 0.0015202
-0.49 | 8.766e-05 | 0.00042024 | 0.0014916
-0.48 | 8.676e-05 | 0.00041562 | 0.0014752
-0.47 | 8.739e-05 | 0.00041374 | 0.001471
-0.46 | 8.991e-05 | 0.0004176 | 0.0014866
-0.45 | 9.319e-05 | 0.0004273 | 0.0015172
-0.44 | 0.00010076 | 0.00044943 | 0.0015976
-0.43 | 0.00011204 | 0.00048085 | 0.0016861
-0.42 | 0.00013011 | 0.00053506 | 0.0018558
-0.41 | 0.00015362 | 0.0006123 | 0.0020905
-0.4 | 0.00019106 | 0.0007254 | 0.002457
-0.39 | 0.0002403 | 0.0008731 | 0.0029535
-0.38 | 0.0003128 | 0.0010993 | 0.0036814
-0.37 | 0.0004095 | 0.0013889 | 0.0046831
-0.36 | 0.00054756 | 0.0018188 | 0.006177
-0.35 | 0.0007513 | 0.002382 | 0.008173
-0.34 | 0.0010254 | 0.0032094 | 0.011001
-0.33 | 0.0013726 | 0.004304 | 0.01487
-0.32 | 0.0018848 | 0.005856 | 0.020374
-0.31 | 0.0025441 | 0.007995 | 0.027837
-0.3 | 0.003507 | 0.0108 | 0.038248
-0.29 | 0.0047657 | 0.014825 | 0.05231
-0.28 | 0.006647 | 0.020166 | 0.07208
-0.27 | 0.00898 | 0.0276 | 0.09917
-0.26 | 0.012327 | 0.037591 | 0.13594
-0.25 | 0.016664 | 0.050691 | 0.1838
-0.24 | 0.022824 | 0.06962 | 0.25165
-0.23 | 0.030985 | 0.09362 | 0.34095
-0.22 | 0.041845 | 0.12762 | 0.4611
-0.21 | 0.056942 | 0.1703 | 0.6242
-0.2 | 0.07685 | 0.23077 | 0.8422
-0.19 | 0.10438 | 0.3104 | 1.1232
-0.18 | 0.13975 | 0.41527 | 1.5048
-0.17 | 0.18791 | 0.55587 | 1.9964
-0.16 | 0.25284 | 0.7409 | 2.6399
-0.15 | 0.33487 | 0.9738 | 3.4609
-0.14 | 0.45158 | 1.2985 | 4.479
-0.13 | 0.5929 | 1.7036 | 5.801
-0.12 | 0.791 | 2.2334 | 7.413
-0.11 | 1.0385 | 2.9196 | 9.365
-0.1 | 1.3768 | 3.7591 | 11.704
-0.09 | 1.7968 | 4.8749 | 14.535
-0.08 | 2.3374 | 6.202 | 17.767
-0.07 | 3.0142 | 7.843 | 21.48
-0.06 | 3.8551 | 9.827 | 25.736
-0.05 | 4.9409 | 12.284 | 30.48
-0.04 | 6.152 | 15.105 | 35.736
-0.03 | 7.749 | 18.43 | 41.529
-0.02 | 9.553 | 22.172 | 47.847
-0.01 | 11.787 | 26.541 | 54.694
0 | 14.225 | 31.453 | 62.23
0.01 | 17.158 | 36.892 | 70.01
0.02 | 20.28 | 42.671 | 78.01
0.03 | 23.906 | 49.073 | 86.8
0.04 | 27.777 | 56.046 | 95.91
0.05 | 31.852 | 63.29 | 105.35
0.06 | 36.412 | 71.09 | 115.14
0.07 | 40.963 | 79.36 | 125.12
0.08 | 45.938 | 87.83 | 135.63
0.09 | 50.798 | 96.67 | 146.27
0.1 | 55.892 | 105.93 | 157.15
0.11 | 60.95 | 115.41 | 168.32
0.12 | 66.1 | 125.3 | 179.66
0.13 | 71.31 | 135.4 | 191.16
0.14 | 76.2 | 145.51 | 202.86
0.15 | 81.29 | 155.97 | 214.49
0.16 | 85.93 | 166.7 | 226.3
0.17 | 90.66 | 177.48 | 238.32
0.18 | 95.1 | 188.37 | 250.35
0.19 | 99.35 | 199.43 | 262.43
0.2 | 103.58 | 210.55 | 274.66
0.21 | 107.33 | 221.92 | 286.71
0.22 | 111.08 | 233.22 | 298.98
0.23 | 114.52 | 244.43 | 311.16
0.24 | 117.85 | 255.89 | 323.31
0.25 | 120.97 | 267.38 | 335.6
0.26 | 123.87 | 278.75 | 347.56
0.27 | 126.75 | 290.18 | 359.8
0.28 | 129.14 | 301.35 | 371.73
0.29 | 131.68 | 312.73 | 383.6
0.3 | 133.81 | 324.06 | 395.41
0.31 | 136.09 | 335.14 | 407.26
0.32 | 138.19 | 346.16 | 418.94
0.33 | 139.91 | 357.18 | 430.49
0.34 | 141.64 | 368.03 | 441.96
0.35 | 143.19 | 378.78 | 453
0.36 | 144.74 | 389.25 | 464.26
0.37 | 146.39 | 399.61 | 475.25
0.38 | 147.57 | 409.92 | 486.06
0.39 | 148.71 | 419.89 | 496.75
0.4 | 149.95 | 429.73 | 507.1
0.41 | 151.15 | 439.35 | 517.34
0.42 | 152.12 | 448.67 | 527.51
0.43 | 153.09 | 457.86 | 537.39
0.44 | 153.88 | 466.71 | 546.91
0.45 | 154.83 | 475.4 | 556.36
0.46 | 155.88 | 483.79 | 565.7
0.47 | 156.39 | 491.85 | 574.6
0.48 | 157.13 | 499.63 | 583.4
0.49 | 157.79 | 507.14 | 591.8
0.5 | 158.45 | 514.34 | 600

## Tranconductance (mS-mm)
VGS (V) | VDS = 0.100 V | VDS = 0.500 V | VDS = 0.900 V
-0.75 | -0.001212 | -0.00347 | -0.00873
-0.74 | -0.001073 | -0.00352 | -0.008815
-0.73 | -0.00106 | -0.00335 | -0.00923
-0.72 | -0.0010585 | -0.002885 | -0.00833
-0.71 | -0.0009495 | -0.00275 | -0.00896
-0.7 | -0.00091 | -0.00285 | -0.00941
-0.69 | -0.0008645 | -0.00299 | -0.00796
-0.68 | -0.0008115 | -0.00276 | -0.008285
-0.67 | -0.0008015 | -0.002775 | -0.00786
-0.66 | -0.0008315 | -0.002675 | -0.0067
-0.65 | -0.0007245 | -0.00244 | -0.0077
-0.64 | -0.0007175 | -0.00257 | -0.008275
-0.63 | -0.0006945 | -0.00246 | -0.006885
-0.62 | -0.000592 | -0.00218 | -0.006375
-0.61 | -0.0006145 | -0.001925 | -0.00582
-0.6 | -0.000614 | -0.002235 | -0.006145
-0.59 | -0.000615 | -0.0023 | -0.006745
-0.58 | -0.000551 | -0.00196 | -0.00656
-0.57 | -0.0005245 | -0.00183 | -0.00566
-0.56 | -0.000546 | -0.0015455 | -0.00502
-0.55 | -0.0004615 | -0.0017525 | -0.005855
-0.54 | -0.000397 | -0.0018615 | -0.00522
-0.53 | -0.000395 | -0.0014 | -0.004385
-0.52 | -0.000355 | -0.0012465 | -0.00414
-0.51 | -0.000302 | -0.001125 | -0.0036
-0.5 | -0.000222 | -0.0009245 | -0.00318
-0.49 | -0.000111 | -0.0006115 | -0.00225
-0.48 | -1.35e-05 | -0.000325 | -0.00103
-0.47 | 0.0001575 | 9.9e-05 | 0.00057
-0.46 | 0.00029 | 0.000678 | 0.00231
-0.45 | 0.0005425 | 0.0015915 | 0.00555
-0.44 | 0.0009425 | 0.0026775 | 0.008445
-0.43 | 0.0014675 | 0.0042815 | 0.01291
-0.42 | 0.002079 | 0.0065725 | 0.02022
-0.41 | 0.0030475 | 0.009517 | 0.03006
-0.4 | 0.004334 | 0.01304 | 0.04315
-0.39 | 0.006087 | 0.018695 | 0.06122
-0.38 | 0.00846 | 0.02579 | 0.08648
-0.37 | 0.011738 | 0.035975 | 0.12478
-0.36 | 0.01709 | 0.049655 | 0.174495
-0.35 | 0.023892 | 0.06953 | 0.2412
-0.34 | 0.031065 | 0.0961 | 0.33485
-0.33 | 0.04297 | 0.13233 | 0.46865
-0.32 | 0.058575 | 0.18455 | 0.64835
-0.31 | 0.08111 | 0.2472 | 0.8937
-0.3 | 0.11108 | 0.3415 | 1.22365
-0.29 | 0.157 | 0.4683 | 1.6916
-0.28 | 0.210715 | 0.63875 | 2.343
-0.27 | 0.284 | 0.87125 | 3.193
-0.26 | 0.3842 | 1.15455 | 4.2315
-0.25 | 0.52485 | 1.60145 | 5.7855
-0.24 | 0.71605 | 2.14645 | 7.8575
-0.23 | 0.95105 | 2.9 | 10.4725
-0.22 | 1.29785 | 3.834 | 14.1625
-0.21 | 1.75025 | 5.1575 | 19.055
-0.2 | 2.3719 | 7.005 | 24.95
-0.19 | 3.145 | 9.225 | 33.13
-0.18 | 4.1765 | 12.2735 | 43.66
-0.17 | 5.6545 | 16.2815 | 56.755
-0.16 | 7.348 | 20.8965 | 73.225
-0.15 | 9.937 | 27.88 | 91.955
-0.14 | 12.9015 | 36.49 | 117.005
-0.13 | 16.971 | 46.745 | 146.7
-0.12 | 22.28 | 60.8 | 178.2
-0.11 | 29.29 | 76.285 | 214.55
-0.1 | 37.915 | 97.765 | 258.5
-0.09 | 48.03 | 122.145 | 303.15
-0.08 | 60.87 | 148.405 | 347.25
-0.07 | 75.885 | 181.25 | 398.45
-0.06 | 96.335 | 222.05 | 450
-0.05 | 114.845 | 263.9 | 500
-0.04 | 140.405 | 307.3 | 552.45
-0.03 | 170.05 | 353.35 | 605.55
-0.02 | 201.9 | 405.55 | 658.25
-0.01 | 233.6 | 464.05 | 719.15
0 | 268.55 | 517.55 | 765.8
0.01 | 302.75 | 560.9 | 789
0.02 | 337.4 | 609.05 | 839.5
0.03 | 374.85 | 668.75 | 895
0.04 | 397.3 | 710.85 | 927.5
0.05 | 431.75 | 752.2 | 961.5
0.06 | 455.55 | 803.5 | 988.5
0.07 | 476.3 | 837 | 1024.5
0.08 | 491.75 | 865.5 | 1057.5
0.09 | 497.7 | 905 | 1076
0.1 | 507.6 | 937 | 1102.5
0.11 | 510.4 | 968.5 | 1125.5
0.12 | 518 | 999.5 | 1142
0.13 | 505 | 1010.5 | 1160
0.14 | 499 | 1028.5 | 1166.5
0.15 | 486.5 | 1059.5 | 1172
0.16 | 468.5 | 1075.5 | 1191.5
0.17 | 458.5 | 1083.5 | 1202.5
0.18 | 434.5 | 1097.5 | 1205.5
0.19 | 424 | 1109 | 1215.5
0.2 | 399 | 1124.5 | 1214
0.21 | 375 | 1133.5 | 1216
0.22 | 359.5 | 1125.5 | 1222.5
0.23 | 338.5 | 1133.5 | 1216.5
0.24 | 322.5 | 1147.5 | 1222
0.25 | 301 | 1143 | 1212.5
0.26 | 289 | 1140 | 1210
0.27 | 263.5 | 1130 | 1208.5
0.28 | 246.5 | 1127.5 | 1190
0.29 | 233.5 | 1135.5 | 1184
0.3 | 220.5 | 1120.5 | 1183
0.31 | 219 | 1105 | 1176.5
0.32 | 191 | 1102 | 1161.5
0.33 | 172.5 | 1093.5 | 1151
0.34 | 164 | 1080 | 1125.5
0.35 | 155 | 1061 | 1115
0.36 | 160 | 1041.5 | 1112.5
0.37 | 141.5 | 1033.5 | 1090
0.38 | 116 | 1014 | 1075
0.39 | 119 | 990.5 | 1052
0.4 | 122 | 973 | 1029.5
0.41 | 108.5 | 947 | 1020.5
0.42 | 97 | 925.5 | 1002.5
0.43 | 88 | 902 | 970
0.44 | 87 | 877 | 948.5
0.45 | 100 | 854 | 939.5
0.46 | 78 | 822.5 | 912
0.47 | 62.5 | 792 | 885
0.48 | 70 | 764.5 | 860
0.49 | 66 | 735.5 | 830
0.5 | 66 | 720 | 820