## IDS-VDS Characteristic (mA-mm)
VGS (V) | VDS = 0.100 V | VDS = 0.500 V | VDS = 0.900 V
-0.75 | 0.00032898 | 0.0013018 | 0.0042639
-0.74 | 0.00031524 | 0.0012612 | 0.0041428
-0.73 | 0.00030116 | 0.0012204 | 0.0040298
-0.72 | 0.00028692 | 0.0011852 | 0.0039234
-0.71 | 0.00027628 | 0.0011408 | 0.0037983
-0.7 | 0.00026466 | 0.0010956 | 0.0037052
-0.69 | 0.00025099 | 0.0010559 | 0.0035776
-0.68 | 0.00024148 | 0.0010188 | 0.0034911
-0.67 | 0.00023084 | 0.0009877 | 0.0033651
-0.66 | 0.00021911 | 0.000957 | 0.0032861
-0.65 | 0.00020999 | 0.0009153 | 0.0031625
-0.64 | 0.00020096 | 0.000883 | 0.0030604
-0.63 | 0.00019189 | 0.0008547 | 0.0029585
-0.62 | 0.00018239 | 0.0008219 | 0.0028836
-0.61 | 0.00017523 | 0.0007901 | 0.0027701
-0.6 | 0.00016642 | 0.0007571 | 0.0026984
-0.59 | 0.00015925 | 0.0007331 | 0.0026198
-0.58 | 0.00015103 | 0.0007034 | 0.0025216
-0.57 | 0.00014523 | 0.0006858 | 0.0024647
-0.56 | 0.00013803 | 0.0006584 | 0.0023789
-0.55 | 0.00013235 | 0.0006291 | 0.0023021
-0.54 | 0.00012714 | 0.0006078 | 0.0022387
-0.53 | 0.00012247 | 0.0005898 | 0.0021576
-0.52 | 0.0001173 | 0.0005722 | 0.0020974
-0.51 | 0.00011281 | 0.0005513 | 0.0020366
-0.5 | 0.00010898 | 0.0005352 | 0.0019881
-0.49 | 0.00010504 | 0.0005206 | 0.0019466
-0.48 | 0.00010353 | 0.0005122 | 0.0019035
-0.47 | 0.00010183 | 0.0005011 | 0.0018856
-0.46 | 0.00010257 | 0.0005008 | 0.001875
-0.45 | 0.00010473 | 0.0005021 | 0.0018687
-0.44 | 0.00010999 | 0.0005102 | 0.0019047
-0.43 | 0.00011816 | 0.0005382 | 0.0019647
-0.42 | 0.00013191 | 0.0005741 | 0.0020875
-0.41 | 0.00015219 | 0.0006365 | 0.0022693
-0.4 | 0.00018141 | 0.0007161 | 0.0025283
-0.39 | 0.00022587 | 0.0008458 | 0.0029523
-0.38 | 0.00028312 | 0.0010197 | 0.0035133
-0.37 | 0.0003716 | 0.0012842 | 0.0043513
-0.36 | 0.00048466 | 0.0016242 | 0.005525
-0.35 | 0.0006668 | 0.0021238 | 0.007281
-0.34 | 0.0009046 | 0.0028072 | 0.009598
-0.33 | 0.0012084 | 0.0037569 | 0.012935
-0.32 | 0.0016613 | 0.0050592 | 0.017492
-0.31 | 0.0022434 | 0.006964 | 0.023781
-0.3 | 0.0030787 | 0.009543 | 0.032761
-0.29 | 0.0042227 | 0.012851 | 0.045133
-0.28 | 0.005876 | 0.017659 | 0.06142
-0.27 | 0.008017 | 0.024101 | 0.08511
-0.26 | 0.010926 | 0.032678 | 0.11684
-0.25 | 0.015005 | 0.044944 | 0.15945
-0.24 | 0.020344 | 0.06122 | 0.21877
-0.23 | 0.027983 | 0.0828 | 0.29873
-0.22 | 0.037624 | 0.11235 | 0.40534
-0.21 | 0.051586 | 0.15265 | 0.54991
-0.2 | 0.07015 | 0.2049 | 0.7441
-0.19 | 0.0945 | 0.27899 | 0.9998
-0.18 | 0.1279 | 0.37173 | 1.348
-0.17 | 0.17328 | 0.50218 | 1.7902
-0.16 | 0.23036 | 0.6661 | 2.3668
-0.15 | 0.31218 | 0.8873 | 3.1243
-0.14 | 0.41452 | 1.1824 | 4.1012
-0.13 | 0.55487 | 1.551 | 5.3153
-0.12 | 0.7305 | 2.0561 | 6.824
-0.11 | 0.9695 | 2.6664 | 8.662
-0.1 | 1.2843 | 3.4774 | 10.921
-0.09 | 1.6774 | 4.5058 | 13.607
-0.08 | 2.2069 | 5.783 | 16.633
-0.07 | 2.8421 | 7.327 | 20.306
-0.06 | 3.671 | 9.264 | 24.346
-0.05 | 4.6866 | 11.512 | 29.005
-0.04 | 5.896 | 14.262 | 34.061
-0.03 | 7.389 | 17.472 | 39.735
-0.02 | 9.175 | 21.153 | 45.975
-0.01 | 11.34 | 25.391 | 52.679
0 | 13.756 | 30.114 | 59.99
0.01 | 16.657 | 35.437 | 67.67
0.02 | 19.674 | 41.183 | 75.68
0.03 | 23.321 | 47.542 | 84.38
0.04 | 27.074 | 54.297 | 93.33
0.05 | 31.212 | 61.59 | 102.63
0.06 | 35.639 | 69.1 | 112.35
0.07 | 40.26 | 77.4 | 122.34
0.08 | 45.201 | 85.93 | 132.76
0.09 | 50.016 | 94.78 | 143.39
0.1 | 55.234 | 103.9 | 154.17
0.11 | 60.15 | 113.4 | 165.38
0.12 | 65.44 | 123.22 | 176.54
0.13 | 70.57 | 133.24 | 188.18
0.14 | 75.56 | 143.56 | 199.76
0.15 | 80.67 | 153.8 | 211.4
0.16 | 85.35 | 164.61 | 223.4
0.17 | 90.16 | 175.45 | 235.34
0.18 | 94.54 | 186.37 | 247.36
0.19 | 98.87 | 197.53 | 259.42
0.2 | 103.06 | 208.46 | 271.65
0.21 | 106.97 | 220.04 | 283.72
0.22 | 110.82 | 231.27 | 296.06
0.23 | 114.2 | 242.69 | 308.27
0.24 | 117.6 | 254.13 | 320.48
0.25 | 120.66 | 265.54 | 332.77
0.26 | 123.71 | 277 | 344.83
0.27 | 126.65 | 288.4 | 356.97
0.28 | 129.06 | 299.82 | 369.01
0.29 | 131.56 | 310.98 | 380.98
0.3 | 133.77 | 322.43 | 393.08
0.31 | 135.91 | 333.68 | 404.73
0.32 | 138.07 | 344.76 | 416.48
0.33 | 139.95 | 355.9 | 428.21
0.34 | 141.64 | 366.66 | 439.71
0.35 | 143.22 | 377.47 | 450.84
0.36 | 144.88 | 388.12 | 462.12
0.37 | 146.39 | 398.69 | 473.28
0.38 | 147.81 | 409.05 | 484.25
0.39 | 148.9 | 419.08 | 494.96
0.4 | 150.06 | 428.98 | 505.32
0.41 | 151.46 | 438.67 | 515.76
0.42 | 152.46 | 448.3 | 526
0.43 | 153.34 | 457.46 | 535.96
0.44 | 154.24 | 466.47 | 545.7
0.45 | 155.05 | 475.19 | 555.14
0.46 | 156.09 | 483.7 | 564.56
0.47 | 156.83 | 492.01 | 573.5
0.48 | 157.46 | 499.77 | 582.4
0.49 | 158.09 | 507.46 | 591
0.5 | 158.9 | 514.81 | 599.4

## Tranconductance (mS-mm)
VGS (V) | VDS = 0.100 V | VDS = 0.500 V | VDS = 0.900 V
-0.75 | -0.001374 | -0.00406 | -0.01211
-0.74 | -0.001391 | -0.00407 | -0.011705
-0.73 | -0.001416 | -0.0038 | -0.01097
-0.72 | -0.001244 | -0.00398 | -0.011575
-0.71 | -0.001113 | -0.00448 | -0.01091
-0.7 | -0.0012645 | -0.004245 | -0.011035
-0.69 | -0.001159 | -0.00384 | -0.010705
-0.68 | -0.0010075 | -0.00341 | -0.010625
-0.67 | -0.0011185 | -0.00309 | -0.01025
-0.66 | -0.0010425 | -0.00362 | -0.01013
-0.65 | -0.0009075 | -0.0037 | -0.011285
-0.64 | -0.000905 | -0.00303 | -0.0102
-0.63 | -0.0009285 | -0.003055 | -0.00884
-0.62 | -0.000833 | -0.00323 | -0.00942
-0.61 | -0.0007985 | -0.00324 | -0.00926
-0.6 | -0.000799 | -0.00285 | -0.007515
-0.59 | -0.0007695 | -0.002685 | -0.00884
-0.58 | -0.000701 | -0.002365 | -0.007755
-0.57 | -0.00065 | -0.00225 | -0.007135
-0.56 | -0.000644 | -0.002835 | -0.00813
-0.55 | -0.0005445 | -0.00253 | -0.00701
-0.54 | -0.000494 | -0.001965 | -0.007225
-0.53 | -0.000492 | -0.00178 | -0.007065
-0.52 | -0.000483 | -0.001925 | -0.00605
-0.51 | -0.000416 | -0.00185 | -0.005465
-0.5 | -0.0003885 | -0.001535 | -0.0045
-0.49 | -0.0002725 | -0.00115 | -0.00423
-0.48 | -0.0001605 | -0.000975 | -0.00305
-0.47 | -4.8e-05 | -0.00057 | -0.001425
-0.46 | 0.000145 | 5e-05 | -0.000845
-0.45 | 0.000371 | 0.00047 | 0.001485
-0.44 | 0.0006715 | 0.001805 | 0.0048
-0.43 | 0.001096 | 0.003195 | 0.00914
-0.42 | 0.0017015 | 0.004915 | 0.01523
-0.41 | 0.002475 | 0.0071 | 0.02204
-0.4 | 0.003684 | 0.010465 | 0.03415
-0.39 | 0.0050855 | 0.01518 | 0.04925
-0.38 | 0.0072865 | 0.02192 | 0.06995
-0.37 | 0.010077 | 0.030225 | 0.100585
-0.36 | 0.01476 | 0.04198 | 0.146485
-0.35 | 0.020997 | 0.05915 | 0.20365
-0.34 | 0.02708 | 0.081655 | 0.2827
-0.33 | 0.037835 | 0.1126 | 0.3947
-0.32 | 0.05175 | 0.160355 | 0.5423
-0.31 | 0.07087 | 0.22419 | 0.76345
-0.3 | 0.098965 | 0.29435 | 1.0676
-0.29 | 0.139865 | 0.4058 | 1.43295
-0.28 | 0.189715 | 0.5625 | 1.99885
-0.27 | 0.2525 | 0.75095 | 2.771
-0.26 | 0.3494 | 1.04215 | 3.717
-0.25 | 0.4709 | 1.4271 | 5.0965
-0.24 | 0.6489 | 1.8928 | 6.964
-0.23 | 0.864 | 2.5565 | 9.3285
-0.22 | 1.18015 | 3.4925 | 12.559
-0.21 | 1.6263 | 4.6275 | 16.938
-0.2 | 2.1457 | 6.317 | 22.4945
-0.19 | 2.8875 | 8.3415 | 30.195
-0.18 | 3.939 | 11.1595 | 39.52
-0.17 | 5.123 | 14.7185 | 50.94
-0.16 | 6.945 | 19.256 | 66.705
-0.15 | 9.208 | 25.815 | 86.72
-0.14 | 12.1345 | 33.185 | 109.55
-0.13 | 15.799 | 43.685 | 136.14
-0.12 | 20.7315 | 55.77 | 167.335
-0.11 | 27.69 | 71.065 | 204.85
-0.1 | 35.395 | 91.97 | 247.25
-0.09 | 46.13 | 115.28 | 285.6
-0.08 | 58.235 | 141.06 | 334.95
-0.07 | 73.205 | 174.05 | 385.65
-0.06 | 92.225 | 209.25 | 434.95
-0.05 | 111.25 | 249.9 | 485.75
-0.04 | 135.12 | 298 | 536.5
-0.03 | 163.95 | 344.55 | 595.7
-0.02 | 197.55 | 395.95 | 647.2
-0.01 | 229.05 | 448.05 | 700.75
0 | 265.85 | 502.3 | 749.55
0.01 | 295.9 | 553.45 | 784.5
0.02 | 333.2 | 605.25 | 835.5
0.03 | 370 | 655.7 | 882.5
0.04 | 394.55 | 702.4 | 912.5
0.05 | 428.25 | 740.15 | 951
0.06 | 452.4 | 790.5 | 985.5
0.07 | 478.1 | 841.5 | 1020.5
0.08 | 487.8 | 869 | 1052.5
0.09 | 501.65 | 898.5 | 1070.5
0.1 | 506.7 | 931 | 1099.5
0.11 | 510.3 | 966 | 1118.5
0.12 | 521 | 992 | 1140
0.13 | 506 | 1017 | 1161
0.14 | 505 | 1028 | 1161
0.15 | 489.5 | 1052.5 | 1182
0.16 | 474.5 | 1082.5 | 1197
0.17 | 459.5 | 1088 | 1198
0.18 | 435.5 | 1104 | 1204
0.19 | 426 | 1104.5 | 1214.5
0.2 | 405 | 1125.5 | 1215
0.21 | 388 | 1140.5 | 1220.5
0.22 | 361.5 | 1132.5 | 1227.5
0.23 | 339 | 1143 | 1221
0.24 | 323 | 1142.5 | 1225
0.25 | 305.5 | 1143.5 | 1217.5
0.26 | 299.5 | 1143 | 1210
0.27 | 267.5 | 1141 | 1209
0.28 | 245.5 | 1129 | 1200.5
0.29 | 235.5 | 1130.5 | 1203.5
0.3 | 217.5 | 1135 | 1187.5
0.31 | 215 | 1116.5 | 1170
0.32 | 202 | 1111 | 1174
0.33 | 178.5 | 1095 | 1161.5
0.34 | 163.5 | 1078.5 | 1131.5
0.35 | 162 | 1073 | 1120.5
0.36 | 158.5 | 1061 | 1122
0.37 | 146.5 | 1046.5 | 1106.5
0.38 | 125.5 | 1019.5 | 1084
0.39 | 112.5 | 996.5 | 1053.5
0.4 | 128 | 979.5 | 1040
0.41 | 120 | 966 | 1034
0.42 | 94 | 939.5 | 1010
0.43 | 89 | 908.5 | 985
0.44 | 85.5 | 886.5 | 959
0.45 | 92.5 | 861.5 | 943
0.46 | 89 | 841 | 918
0.47 | 68.5 | 803.5 | 892
0.48 | 63 | 772.5 | 875
0.49 | 72 | 752 | 850
0.5 | 81 | 735 | 840