## IDS-VDS Characteristic (mA-mm)
VGS (V) | VDS = 0.100 V | VDS = 0.500 V | VDS = 0.900 V
-0.75 | 0.00030829 | 0.0011785 | 0.003794
-0.74 | 0.00029318 | 0.0011439 | 0.003692
-0.73 | 0.00028067 | 0.0011034 | 0.003568
-0.72 | 0.00026893 | 0.0010679 | 0.0034751
-0.71 | 0.0002574 | 0.0010307 | 0.0033748
-0.7 | 0.00024501 | 0.0009938 | 0.0032723
-0.69 | 0.00023612 | 0.0009521 | 0.0031825
-0.68 | 0.00022446 | 0.0009288 | 0.0030913
-0.67 | 0.00021533 | 0.0008869 | 0.0029876
-0.66 | 0.00020537 | 0.0008627 | 0.0028948
-0.65 | 0.00019758 | 0.0008319 | 0.002802
-0.64 | 0.00018781 | 0.000802 | 0.0027298
-0.63 | 0.00017973 | 0.0007714 | 0.0026246
-0.62 | 0.00017252 | 0.0007471 | 0.0025578
-0.61 | 0.00016624 | 0.0007246 | 0.0024753
-0.6 | 0.00015822 | 0.0006991 | 0.0023878
-0.59 | 0.0001505 | 0.0006736 | 0.0023248
-0.58 | 0.00014382 | 0.0006463 | 0.0022526
-0.57 | 0.0001385 | 0.000624 | 0.0021877
-0.56 | 0.00013178 | 0.0006053 | 0.0021285
-0.55 | 0.0001252 | 0.000581 | 0.0020632
-0.54 | 0.00012049 | 0.0005609 | 0.001997
-0.53 | 0.00011531 | 0.0005435 | 0.0019354
-0.52 | 0.00011074 | 0.0005261 | 0.0018844
-0.51 | 0.00010634 | 0.0005113 | 0.001849
-0.5 | 0.00010262 | 0.00050123 | 0.0017968
-0.49 | 9.937e-05 | 0.00048618 | 0.0017607
-0.48 | 9.798e-05 | 0.00047908 | 0.001737
-0.47 | 9.861e-05 | 0.0004722 | 0.0017154
-0.46 | 9.996e-05 | 0.00047701 | 0.001717
-0.45 | 0.00010286 | 0.00048374 | 0.0017385
-0.44 | 0.00010936 | 0.0005022 | 0.0017995
-0.43 | 0.00012037 | 0.00053332 | 0.0019006
-0.42 | 0.0001363 | 0.0005792 | 0.0020541
-0.41 | 0.00016132 | 0.0006542 | 0.0022767
-0.4 | 0.00019335 | 0.0007544 | 0.0025943
-0.39 | 0.00024488 | 0.0009081 | 0.0030917
-0.38 | 0.00030946 | 0.0011117 | 0.0037919
-0.37 | 0.000407 | 0.0014081 | 0.0047831
-0.36 | 0.00053533 | 0.001813 | 0.006222
-0.35 | 0.0007402 | 0.0023797 | 0.008128
-0.34 | 0.0009927 | 0.003184 | 0.010929
-0.33 | 0.0013474 | 0.0042392 | 0.014716
-0.32 | 0.0018229 | 0.005806 | 0.020109
-0.31 | 0.0025026 | 0.007793 | 0.027429
-0.3 | 0.0034001 | 0.010745 | 0.037842
-0.29 | 0.0047043 | 0.014463 | 0.051792
-0.28 | 0.006459 | 0.019836 | 0.07131
-0.27 | 0.008892 | 0.026963 | 0.09779
-0.26 | 0.012005 | 0.036946 | 0.13364
-0.25 | 0.016435 | 0.050118 | 0.18248
-0.24 | 0.022293 | 0.06818 | 0.24888
-0.23 | 0.030387 | 0.09314 | 0.33983
-0.22 | 0.041375 | 0.12529 | 0.45847
-0.21 | 0.055887 | 0.16993 | 0.6216
-0.2 | 0.07665 | 0.22792 | 0.8353
-0.19 | 0.10274 | 0.30805 | 1.1248
-0.18 | 0.13944 | 0.41114 | 1.509
-0.17 | 0.18658 | 0.54973 | 1.9927
-0.16 | 0.24998 | 0.7373 | 2.6417
-0.15 | 0.33568 | 0.9727 | 3.4503
-0.14 | 0.44626 | 1.2963 | 4.5076
-0.13 | 0.5953 | 1.6993 | 5.814
-0.12 | 0.7826 | 2.2395 | 7.447
-0.11 | 1.0446 | 2.9101 | 9.396
-0.1 | 1.3691 | 3.7786 | 11.733
-0.09 | 1.7976 | 4.8819 | 14.568
-0.08 | 2.3424 | 6.205 | 17.803
-0.07 | 3.0186 | 7.845 | 21.561
-0.06 | 3.9026 | 9.857 | 25.781
-0.05 | 4.9376 | 12.318 | 30.549
-0.04 | 6.223 | 15.134 | 35.849
-0.03 | 7.758 | 18.482 | 41.709
-0.02 | 9.641 | 22.259 | 47.997
-0.01 | 11.845 | 26.654 | 54.905
0 | 14.35 | 31.59 | 62.37
0.01 | 17.248 | 36.991 | 70.09
0.02 | 20.396 | 42.879 | 78.28
0.03 | 24.095 | 49.401 | 87.15
0.04 | 27.859 | 56.305 | 96.17
0.05 | 32.164 | 63.64 | 105.59
0.06 | 36.569 | 71.47 | 115.33
0.07 | 41.306 | 79.64 | 125.6
0.08 | 46.207 | 88.33 | 135.95
0.09 | 51.058 | 97.07 | 146.61
0.1 | 56.31 | 106.42 | 157.41
0.11 | 61.2 | 116.02 | 168.58
0.12 | 66.58 | 125.97 | 179.94
0.13 | 71.65 | 135.93 | 191.42
0.14 | 76.72 | 146.23 | 203.14
0.15 | 81.64 | 156.71 | 214.73
0.16 | 86.39 | 167.38 | 226.74
0.17 | 91.23 | 178.24 | 238.75
0.18 | 95.55 | 189.14 | 250.79
0.19 | 100.01 | 200.3 | 262.94
0.2 | 103.98 | 211.48 | 275.06
0.21 | 107.93 | 222.82 | 287.38
0.22 | 111.71 | 234.24 | 299.54
0.23 | 115.16 | 245.52 | 311.8
0.24 | 118.51 | 256.96 | 323.82
0.25 | 121.55 | 268.49 | 336.11
0.26 | 124.58 | 279.94 | 348.29
0.27 | 127.35 | 291.29 | 360.33
0.28 | 129.86 | 302.65 | 372.46
0.29 | 132.36 | 313.93 | 384.14
0.3 | 134.61 | 325.27 | 396.33
0.31 | 136.83 | 336.48 | 408.12
0.32 | 138.76 | 347.45 | 419.69
0.33 | 140.63 | 358.52 | 431.43
0.34 | 142.32 | 369.48 | 442.73
0.35 | 143.96 | 380.16 | 454.05
0.36 | 145.7 | 390.82 | 465.16
0.37 | 146.94 | 401.18 | 476.24
0.38 | 148.37 | 411.45 | 487.02
0.39 | 149.58 | 421.55 | 497.72
0.4 | 150.77 | 431.39 | 508.11
0.41 | 152.05 | 441.04 | 518.44
0.42 | 152.96 | 450.5 | 528.65
0.43 | 153.88 | 459.69 | 538.37
0.44 | 154.84 | 468.62 | 548.13
0.45 | 155.65 | 477.33 | 557.61
0.46 | 156.55 | 485.68 | 566.92
0.47 | 157.27 | 493.85 | 575.5
0.48 | 157.91 | 501.68 | 584.2
0.49 | 158.73 | 509.2 | 592.8
0.5 | 159.47 | 516.45 | 601.2

## Tranconductance (mS-mm)
VGS (V) | VDS = 0.100 V | VDS = 0.500 V | VDS = 0.900 V
-0.75 | -0.001511 | -0.00346 | -0.0102
-0.74 | -0.001381 | -0.003755 | -0.0113
-0.73 | -0.0012125 | -0.0038 | -0.010845
-0.72 | -0.0011635 | -0.003635 | -0.00966
-0.71 | -0.001196 | -0.003705 | -0.01014
-0.7 | -0.001064 | -0.00393 | -0.009615
-0.69 | -0.0010275 | -0.00325 | -0.00905
-0.68 | -0.0010395 | -0.00326 | -0.009745
-0.67 | -0.0009545 | -0.003305 | -0.009825
-0.66 | -0.0008875 | -0.00275 | -0.00928
-0.65 | -0.000878 | -0.003035 | -0.00825
-0.64 | -0.0008925 | -0.003025 | -0.00887
-0.63 | -0.0007645 | -0.002745 | -0.0086
-0.62 | -0.0006745 | -0.00234 | -0.007465
-0.61 | -0.000715 | -0.0024 | -0.0085
-0.6 | -0.000787 | -0.00255 | -0.007525
-0.59 | -0.00072 | -0.00264 | -0.00676
-0.58 | -0.0006 | -0.00248 | -0.006855
-0.57 | -0.000602 | -0.00205 | -0.006205
-0.56 | -0.000665 | -0.00215 | -0.006225
-0.55 | -0.0005645 | -0.00222 | -0.006575
-0.54 | -0.0004945 | -0.001875 | -0.00639
-0.53 | -0.0004875 | -0.00174 | -0.00563
-0.52 | -0.0004485 | -0.00161 | -0.00432
-0.51 | -0.000406 | -0.0012435 | -0.00438
-0.5 | -0.0003485 | -0.001256 | -0.004415
-0.49 | -0.000232 | -0.0011075 | -0.00299
-0.48 | -3.8e-05 | -0.000699 | -0.002265
-0.47 | 9.9e-05 | -0.0001035 | -0.001
-0.46 | 0.0002125 | 0.000577 | 0.001155
-0.45 | 0.00047 | 0.0012595 | 0.004125
-0.44 | 0.0008755 | 0.002479 | 0.008105
-0.43 | 0.001347 | 0.00385 | 0.01273
-0.42 | 0.0020475 | 0.006044 | 0.018805
-0.41 | 0.0028525 | 0.00876 | 0.02701
-0.4 | 0.004178 | 0.012695 | 0.04075
-0.39 | 0.0058055 | 0.017865 | 0.05988
-0.38 | 0.008106 | 0.025 | 0.08457
-0.37 | 0.0112935 | 0.035065 | 0.121505
-0.36 | 0.01666 | 0.04858 | 0.167245
-0.35 | 0.0228685 | 0.06855 | 0.23535
-0.34 | 0.03036 | 0.092975 | 0.3294
-0.33 | 0.04151 | 0.1311 | 0.459
-0.32 | 0.05776 | 0.17769 | 0.63565
-0.31 | 0.07886 | 0.24695 | 0.88665
-0.3 | 0.110085 | 0.3335 | 1.21815
-0.29 | 0.152945 | 0.45455 | 1.6734
-0.28 | 0.209385 | 0.625 | 2.2999
-0.27 | 0.2773 | 0.8555 | 3.1165
-0.26 | 0.37715 | 1.15775 | 4.2345
-0.25 | 0.5144 | 1.5617 | 5.762
-0.24 | 0.6976 | 2.1511 | 7.8675
-0.23 | 0.9541 | 2.8555 | 10.4795
-0.22 | 1.275 | 3.8395 | 14.0885
-0.21 | 1.76375 | 5.1315 | 18.8415
-0.2 | 2.34265 | 6.906 | 25.16
-0.19 | 3.1395 | 9.161 | 33.685
-0.18 | 4.192 | 12.084 | 43.395
-0.17 | 5.527 | 16.308 | 56.635
-0.16 | 7.455 | 21.1485 | 72.88
-0.15 | 9.814 | 27.95 | 93.295
-0.14 | 12.981 | 36.33 | 118.185
-0.13 | 16.817 | 47.16 | 146.97
-0.12 | 22.465 | 60.54 | 179.1
-0.11 | 29.325 | 76.955 | 214.3
-0.1 | 37.65 | 98.59 | 258.6
-0.09 | 48.665 | 121.32 | 303.5
-0.08 | 61.05 | 148.155 | 349.65
-0.07 | 78.01 | 182.6 | 398.9
-0.06 | 95.95 | 223.65 | 449.4
-0.05 | 116.02 | 263.85 | 503.4
-0.04 | 141.02 | 308.2 | 558
-0.03 | 170.9 | 356.25 | 607.4
-0.02 | 204.35 | 408.6 | 659.8
-0.01 | 235.45 | 466.55 | 718.65
0 | 270.15 | 516.85 | 759.25
0.01 | 302.3 | 564.45 | 795.5
0.02 | 342.35 | 620.5 | 853
0.03 | 373.15 | 671.3 | 894.5
0.04 | 403.45 | 711.95 | 922
0.05 | 435.5 | 758.25 | 958
0.06 | 457.1 | 800 | 1000.5
0.07 | 481.9 | 843 | 1031
0.08 | 487.6 | 871.5 | 1050.5
0.09 | 505.15 | 904.5 | 1073
0.1 | 507.1 | 947.5 | 1098.5
0.11 | 513.5 | 977.5 | 1126.5
0.12 | 522.5 | 995.5 | 1142
0.13 | 507 | 1013 | 1160
0.14 | 499.5 | 1039 | 1165.5
0.15 | 483.5 | 1057.5 | 1180
0.16 | 479.5 | 1076.5 | 1201
0.17 | 458 | 1088 | 1202.5
0.18 | 439 | 1103 | 1209.5
0.19 | 421.5 | 1117 | 1213.5
0.2 | 396 | 1126 | 1222
0.21 | 386.5 | 1138 | 1224
0.22 | 361.5 | 1135 | 1221
0.23 | 340 | 1136 | 1214
0.24 | 319.5 | 1148.5 | 1215.5
0.25 | 303.5 | 1149 | 1223.5
0.26 | 290 | 1140 | 1211
0.27 | 264 | 1135.5 | 1208.5
0.28 | 250.5 | 1132 | 1190.5
0.29 | 237.5 | 1131 | 1193.5
0.3 | 223.5 | 1127.5 | 1199
0.31 | 207.5 | 1109 | 1168
0.32 | 190 | 1102 | 1165.5
0.33 | 178 | 1101.5 | 1152
0.34 | 166.5 | 1082 | 1131
0.35 | 169 | 1067 | 1121.5
0.36 | 149 | 1051 | 1109.5
0.37 | 133.5 | 1031.5 | 1093
0.38 | 132 | 1018.5 | 1074
0.39 | 120 | 997 | 1054.5
0.4 | 123.5 | 974.5 | 1036
0.41 | 109.5 | 955.5 | 1027
0.42 | 91.5 | 932.5 | 996.5
0.43 | 94 | 906 | 974
0.44 | 88.5 | 882 | 962
0.45 | 85.5 | 853 | 939.5
0.46 | 81 | 826 | 894.5
0.47 | 68 | 800 | 864
0.48 | 73 | 767.5 | 865
0.49 | 78 | 738.5 | 850
0.5 | 74 | 725 | 840