## IDS-VDS Characteristic (mA-mm)
VGS (V) | VDS = 0.100 V | VDS = 0.500 V | VDS = 0.900 V
-0.75 | 0.00032957 | 0.0012735 | 0.0040665
-0.74 | 0.00031256 | 0.0012271 | 0.0039724
-0.73 | 0.00030053 | 0.0011859 | 0.0038335
-0.72 | 0.00028733 | 0.0011406 | 0.0037155
-0.71 | 0.00027689 | 0.0011076 | 0.0036073
-0.7 | 0.00026432 | 0.0010607 | 0.0035091
-0.69 | 0.00025276 | 0.0010301 | 0.0034104
-0.68 | 0.00024132 | 0.0009943 | 0.0033073
-0.67 | 0.0002286 | 0.0009694 | 0.0031969
-0.66 | 0.00021958 | 0.0009204 | 0.0031123
-0.65 | 0.00020912 | 0.0008886 | 0.0030016
-0.64 | 0.00020064 | 0.0008595 | 0.0029103
-0.63 | 0.00019378 | 0.0008275 | 0.0028347
-0.62 | 0.00018393 | 0.0007964 | 0.0027306
-0.61 | 0.00017566 | 0.0007712 | 0.0026522
-0.6 | 0.0001666 | 0.0007426 | 0.0025704
-0.59 | 0.0001602 | 0.0007181 | 0.0024891
-0.58 | 0.00015317 | 0.0006935 | 0.0024045
-0.57 | 0.00014537 | 0.0006632 | 0.002336
-0.56 | 0.00013975 | 0.0006463 | 0.0022774
-0.55 | 0.00013268 | 0.0006192 | 0.0022057
-0.54 | 0.00012705 | 0.0005975 | 0.0021202
-0.53 | 0.00012165 | 0.000582 | 0.0020708
-0.52 | 0.00011651 | 0.0005606 | 0.002009
-0.51 | 0.00011203 | 0.0005472 | 0.001961
-0.5 | 0.00010822 | 0.0005286 | 0.0019183
-0.49 | 0.00010524 | 0.0005192 | 0.0018667
-0.48 | 0.00010303 | 0.0005068 | 0.0018461
-0.47 | 0.00010192 | 0.0005033 | 0.0018217
-0.46 | 0.00010338 | 0.000503 | 0.0018233
-0.45 | 0.00010647 | 0.0005119 | 0.001843
-0.44 | 0.00011233 | 0.0005232 | 0.001879
-0.43 | 0.0001224 | 0.0005505 | 0.0019732
-0.42 | 0.00013679 | 0.000596 | 0.002121
-0.41 | 0.00016073 | 0.0006644 | 0.0023391
-0.4 | 0.00019333 | 0.0007618 | 0.0026589
-0.39 | 0.00024312 | 0.000903 | 0.0031344
-0.38 | 0.00030546 | 0.0011131 | 0.0038163
-0.37 | 0.00040155 | 0.00139 | 0.0047602
-0.36 | 0.00052607 | 0.0018002 | 0.006197
-0.35 | 0.0007261 | 0.0023293 | 0.008072
-0.34 | 0.0009789 | 0.0031316 | 0.010819
-0.33 | 0.0013229 | 0.0041537 | 0.014473
-0.32 | 0.0018025 | 0.0056191 | 0.019813
-0.31 | 0.0024713 | 0.007738 | 0.027027
-0.3 | 0.0033568 | 0.010614 | 0.037057
-0.29 | 0.0046201 | 0.014261 | 0.051014
-0.28 | 0.006368 | 0.019605 | 0.07026
-0.27 | 0.008777 | 0.02655 | 0.09656
-0.26 | 0.011836 | 0.036341 | 0.13119
-0.25 | 0.016283 | 0.049453 | 0.17999
-0.24 | 0.022014 | 0.06736 | 0.24533
-0.23 | 0.030004 | 0.09173 | 0.33485
-0.22 | 0.040642 | 0.12313 | 0.4528
-0.21 | 0.055156 | 0.16645 | 0.6119
-0.2 | 0.07557 | 0.22592 | 0.8232
-0.19 | 0.10123 | 0.30226 | 1.1046
-0.18 | 0.13742 | 0.41061 | 1.4803
-0.17 | 0.18462 | 0.54345 | 1.9615
-0.16 | 0.24641 | 0.7281 | 2.6028
-0.15 | 0.33145 | 0.9619 | 3.3973
-0.14 | 0.44164 | 1.2823 | 4.443
-0.13 | 0.5902 | 1.6838 | 5.732
-0.12 | 0.7769 | 2.2107 | 7.317
-0.11 | 1.0331 | 2.892 | 9.278
-0.1 | 1.3581 | 3.7342 | 11.605
-0.09 | 1.776 | 4.8406 | 14.414
-0.08 | 2.3232 | 6.149 | 17.604
-0.07 | 2.9902 | 7.822 | 21.313
-0.06 | 3.8636 | 9.783 | 25.559
-0.05 | 4.9009 | 12.239 | 30.321
-0.04 | 6.19 | 15.029 | 35.653
-0.03 | 7.71 | 18.366 | 41.404
-0.02 | 9.581 | 22.127 | 47.789
-0.01 | 11.758 | 26.495 | 54.643
0 | 14.278 | 31.436 | 62.07
0.01 | 17.134 | 36.827 | 69.85
0.02 | 20.292 | 42.683 | 78.02
0.03 | 23.953 | 49.121 | 86.71
0.04 | 27.711 | 56.048 | 95.87
0.05 | 31.99 | 63.32 | 105.29
0.06 | 36.381 | 71.24 | 115.08
0.07 | 41.138 | 79.52 | 125.35
0.08 | 46.021 | 88.05 | 135.61
0.09 | 50.892 | 96.95 | 146.37
0.1 | 56.14 | 106.26 | 157.31
0.11 | 61.09 | 115.81 | 168.36
0.12 | 66.42 | 125.71 | 179.8
0.13 | 71.42 | 135.79 | 191.3
0.14 | 76.6 | 145.99 | 202.91
0.15 | 81.51 | 156.55 | 214.68
0.16 | 86.29 | 167.34 | 226.74
0.17 | 91.08 | 178.11 | 238.55
0.18 | 95.35 | 189.18 | 250.65
0.19 | 99.81 | 200.11 | 262.83
0.2 | 103.8 | 211.46 | 274.92
0.21 | 107.9 | 222.78 | 287.34
0.22 | 111.66 | 234.09 | 299.35
0.23 | 115.05 | 245.56 | 311.78
0.24 | 118.39 | 256.94 | 323.94
0.25 | 121.38 | 268.46 | 336.23
0.26 | 124.4 | 279.85 | 348.25
0.27 | 127.29 | 291.31 | 360.4
0.28 | 129.85 | 302.51 | 372.46
0.29 | 132.23 | 313.93 | 384.39
0.3 | 134.45 | 325.3 | 396.52
0.31 | 136.62 | 336.6 | 408.16
0.32 | 138.65 | 347.75 | 419.84
0.33 | 140.67 | 358.62 | 431.57
0.34 | 142.3 | 369.62 | 442.99
0.35 | 143.89 | 380.34 | 454.46
0.36 | 145.52 | 390.96 | 465.44
0.37 | 146.96 | 401.49 | 476.6
0.38 | 148.34 | 411.74 | 487.5
0.39 | 149.53 | 421.82 | 498.2
0.4 | 150.61 | 431.66 | 508.63
0.41 | 151.9 | 441.39 | 518.98
0.42 | 152.98 | 450.8 | 529.21
0.43 | 153.89 | 460.04 | 539.13
0.44 | 154.76 | 469.06 | 548.82
0.45 | 155.55 | 477.77 | 558.17
0.46 | 156.39 | 486.34 | 567.65
0.47 | 157.33 | 494.33 | 576.2
0.48 | 157.98 | 502.24 | 585.3
0.49 | 158.59 | 509.87 | 594
0.5 | 159.48 | 517.13 | 602

## Tranconductance (mS-mm)
VGS (V) | VDS = 0.100 V | VDS = 0.500 V | VDS = 0.900 V
-0.75 | -0.001701 | -0.00464 | -0.00941
-0.74 | -0.001452 | -0.00438 | -0.01165
-0.73 | -0.0012615 | -0.004325 | -0.012845
-0.72 | -0.001182 | -0.003915 | -0.01131
-0.71 | -0.0011505 | -0.003995 | -0.01032
-0.7 | -0.0012065 | -0.003875 | -0.009845
-0.69 | -0.00115 | -0.00332 | -0.01009
-0.68 | -0.001208 | -0.003035 | -0.010675
-0.67 | -0.001087 | -0.003695 | -0.00975
-0.66 | -0.000974 | -0.00404 | -0.009765
-0.65 | -0.000947 | -0.003045 | -0.0101
-0.64 | -0.000767 | -0.003055 | -0.008345
-0.63 | -0.0008355 | -0.003155 | -0.008985
-0.62 | -0.000906 | -0.002815 | -0.009125
-0.61 | -0.0008665 | -0.00269 | -0.00801
-0.6 | -0.000773 | -0.002655 | -0.008155
-0.59 | -0.0006715 | -0.002455 | -0.008295
-0.58 | -0.0007415 | -0.002745 | -0.007655
-0.57 | -0.000671 | -0.00236 | -0.006355
-0.56 | -0.0006345 | -0.0022 | -0.006515
-0.55 | -0.000635 | -0.00244 | -0.00786
-0.54 | -0.0005515 | -0.00186 | -0.006745
-0.53 | -0.000527 | -0.001845 | -0.00556
-0.52 | -0.000481 | -0.00174 | -0.00549
-0.51 | -0.0004145 | -0.0016 | -0.004535
-0.5 | -0.0003395 | -0.0014 | -0.004715
-0.49 | -0.0002595 | -0.00109 | -0.00361
-0.48 | -0.000166 | -0.000795 | -0.00225
-0.47 | 1.75e-05 | -0.00019 | -0.00114
-0.46 | 0.0002275 | 0.00043 | 0.001065
-0.45 | 0.0004475 | 0.00101 | 0.002785
-0.44 | 0.0007965 | 0.00193 | 0.00651
-0.43 | 0.001223 | 0.00364 | 0.0121
-0.42 | 0.0019165 | 0.005695 | 0.018295
-0.41 | 0.002827 | 0.00829 | 0.026895
-0.4 | 0.0041195 | 0.01193 | 0.039765
-0.39 | 0.0056065 | 0.017565 | 0.05787
-0.38 | 0.0079215 | 0.02435 | 0.08129
-0.37 | 0.0110305 | 0.034355 | 0.119035
-0.36 | 0.0162275 | 0.046965 | 0.16559
-0.35 | 0.0226415 | 0.06657 | 0.2311
-0.34 | 0.02984 | 0.09122 | 0.32005
-0.33 | 0.04118 | 0.124375 | 0.4497
-0.32 | 0.05742 | 0.179215 | 0.6277
-0.31 | 0.077715 | 0.249745 | 0.8622
-0.3 | 0.10744 | 0.32615 | 1.19935
-0.29 | 0.15056 | 0.44955 | 1.66015
-0.28 | 0.207845 | 0.61445 | 2.2773
-0.27 | 0.2734 | 0.8368 | 3.0465
-0.26 | 0.3753 | 1.14515 | 4.1715
-0.25 | 0.5089 | 1.55095 | 5.707
-0.24 | 0.68605 | 2.11385 | 7.743
-0.23 | 0.9314 | 2.7885 | 10.3735
-0.22 | 1.2576 | 3.736 | 13.8525
-0.21 | 1.7464 | 5.1395 | 18.52
-0.2 | 2.3037 | 6.7905 | 24.635
-0.19 | 3.0925 | 9.2345 | 32.855
-0.18 | 4.1695 | 12.0595 | 42.845
-0.17 | 5.4495 | 15.8745 | 56.125
-0.16 | 7.3415 | 20.9225 | 71.79
-0.15 | 9.7615 | 27.71 | 92.01
-0.14 | 12.9375 | 36.095 | 116.735
-0.13 | 16.763 | 46.42 | 143.7
-0.12 | 22.145 | 60.41 | 177.3
-0.11 | 29.06 | 76.175 | 214.4
-0.1 | 37.145 | 97.43 | 256.8
-0.09 | 48.255 | 120.74 | 299.95
-0.08 | 60.71 | 149.07 | 344.95
-0.07 | 77.02 | 181.7 | 397.75
-0.06 | 95.535 | 220.85 | 450.4
-0.05 | 116.32 | 262.3 | 504.7
-0.04 | 140.455 | 306.35 | 554.15
-0.03 | 169.55 | 354.9 | 606.8
-0.02 | 202.4 | 406.45 | 661.95
-0.01 | 234.85 | 465.45 | 714.05
0 | 268.8 | 516.6 | 760.35
0.01 | 300.7 | 562.35 | 797.5
0.02 | 340.95 | 614.7 | 843
0.03 | 370.95 | 668.25 | 892.5
0.04 | 401.85 | 709.95 | 929
0.05 | 433.5 | 759.6 | 960.5
0.06 | 457.4 | 810 | 1003
0.07 | 482 | 840.5 | 1026.5
0.08 | 487.7 | 871.5 | 1051
0.09 | 505.95 | 910.5 | 1085
0.1 | 509.9 | 943 | 1099.5
0.11 | 514 | 972.5 | 1124.5
0.12 | 516.5 | 999 | 1147
0.13 | 509 | 1014 | 1155.5
0.14 | 504.5 | 1038 | 1169
0.15 | 484.5 | 1067.5 | 1191.5
0.16 | 478.5 | 1078 | 1193.5
0.17 | 453 | 1092 | 1195.5
0.18 | 436.5 | 1100 | 1214
0.19 | 422.5 | 1114 | 1213.5
0.2 | 404.5 | 1133.5 | 1225.5
0.21 | 393 | 1131.5 | 1221.5
0.22 | 357.5 | 1139 | 1222
0.23 | 336.5 | 1142.5 | 1229.5
0.24 | 316.5 | 1145 | 1222.5
0.25 | 300.5 | 1145.5 | 1215.5
0.26 | 295.5 | 1142.5 | 1208.5
0.27 | 272.5 | 1133 | 1210.5
0.28 | 247 | 1131 | 1199.5
0.29 | 230 | 1139.5 | 1203
0.3 | 219.5 | 1133.5 | 1188.5
0.31 | 210 | 1122.5 | 1166
0.32 | 202.5 | 1101 | 1170.5
0.33 | 182.5 | 1093.5 | 1157.5
0.34 | 161 | 1086 | 1144.5
0.35 | 161 | 1067 | 1122.5
0.36 | 153.5 | 1057.5 | 1107
0.37 | 141 | 1039 | 1103
0.38 | 128.5 | 1016.5 | 1080
0.39 | 113.5 | 996 | 1056.5
0.4 | 118.5 | 978.5 | 1039
0.41 | 118.5 | 957 | 1029
0.42 | 99.5 | 932.5 | 1007.5
0.43 | 89 | 913 | 980.5
0.44 | 83 | 886.5 | 952
0.45 | 81.5 | 864 | 941.5
0.46 | 89 | 828 | 901.5
0.47 | 79.5 | 795 | 882.5
0.48 | 63 | 777 | 890
0.49 | 75 | 744.5 | 835
0.5 | 89 | 726 | 800