## IDS-VDS Characteristic (mA-mm)
VGS (V) | VDS = 0.100 V | VDS = 0.500 V | VDS = 0.900 V
-0.75 | 0.00031305 | 0.0012364 | 0.0039607
-0.74 | 0.00029959 | 0.0011905 | 0.0038716
-0.73 | 0.00028479 | 0.001157 | 0.0037601
-0.72 | 0.00027318 | 0.0011052 | 0.0036346
-0.71 | 0.0002597 | 0.0010764 | 0.0035332
-0.7 | 0.00024877 | 0.0010292 | 0.0034344
-0.69 | 0.00023984 | 0.000994 | 0.0033226
-0.68 | 0.00022895 | 0.0009651 | 0.0032047
-0.67 | 0.00021861 | 0.0009314 | 0.0031179
-0.66 | 0.00020896 | 0.0008977 | 0.0030241
-0.65 | 0.00020071 | 0.0008609 | 0.0029268
-0.64 | 0.00019118 | 0.0008392 | 0.0028493
-0.63 | 0.00018282 | 0.0007995 | 0.0027443
-0.62 | 0.0001748 | 0.0007719 | 0.002671
-0.61 | 0.00016681 | 0.0007445 | 0.0025644
-0.6 | 0.00015802 | 0.0007179 | 0.002504
-0.59 | 0.00015276 | 0.0006931 | 0.0024216
-0.58 | 0.00014497 | 0.000664 | 0.0023568
-0.57 | 0.00013915 | 0.0006455 | 0.0022798
-0.56 | 0.00013257 | 0.0006136 | 0.0022097
-0.55 | 0.00012773 | 0.0005958 | 0.0021528
-0.54 | 0.00012222 | 0.0005776 | 0.0020966
-0.53 | 0.00011704 | 0.0005594 | 0.0020105
-0.52 | 0.00011224 | 0.0005398 | 0.0019545
-0.51 | 0.00010798 | 0.0005232 | 0.0019087
-0.5 | 0.00010582 | 0.0005102 | 0.0018583
-0.49 | 0.00010218 | 0.00049784 | 0.001831
-0.48 | 0.00010146 | 0.00048815 | 0.0018066
-0.47 | 9.954e-05 | 0.00048218 | 0.0017761
-0.46 | 0.00010192 | 0.00048302 | 0.0017827
-0.45 | 0.00010522 | 0.00048941 | 0.0018004
-0.44 | 0.00011177 | 0.00050597 | 0.001841
-0.43 | 0.00012147 | 0.0005359 | 0.0019408
-0.42 | 0.0001374 | 0.0005865 | 0.0020753
-0.41 | 0.00016041 | 0.0006593 | 0.00231
-0.4 | 0.00019393 | 0.000756 | 0.0026215
-0.39 | 0.000243 | 0.0009052 | 0.003099
-0.38 | 0.00030887 | 0.0011044 | 0.0037583
-0.37 | 0.00040654 | 0.0013972 | 0.0047384
-0.36 | 0.00053228 | 0.0017939 | 0.00616
-0.35 | 0.0007327 | 0.0023356 | 0.008029
-0.34 | 0.0009952 | 0.0031287 | 0.01078
-0.33 | 0.0013326 | 0.0041711 | 0.014458
-0.32 | 0.0018189 | 0.0056792 | 0.019625
-0.31 | 0.0024703 | 0.007753 | 0.026834
-0.3 | 0.0033922 | 0.010618 | 0.036857
-0.29 | 0.0046531 | 0.014332 | 0.050632
-0.28 | 0.006416 | 0.019716 | 0.06986
-0.27 | 0.008822 | 0.026629 | 0.09514
-0.26 | 0.01191 | 0.03637 | 0.13089
-0.25 | 0.016395 | 0.049442 | 0.17877
-0.24 | 0.02209 | 0.06766 | 0.24305
-0.23 | 0.030411 | 0.09205 | 0.33265
-0.22 | 0.040866 | 0.1236 | 0.44982
-0.21 | 0.055739 | 0.16836 | 0.6079
-0.2 | 0.07622 | 0.22546 | 0.8185
-0.19 | 0.10227 | 0.30494 | 1.1036
-0.18 | 0.1384 | 0.40715 | 1.4837
-0.17 | 0.1855 | 0.54498 | 1.9603
-0.16 | 0.24798 | 0.7301 | 2.5896
-0.15 | 0.33476 | 0.9629 | 3.394
-0.14 | 0.44333 | 1.2841 | 4.4438
-0.13 | 0.5916 | 1.6878 | 5.711
-0.12 | 0.7847 | 2.2178 | 7.315
-0.11 | 1.0362 | 2.884 | 9.296
-0.1 | 1.3673 | 3.7336 | 11.614
-0.09 | 1.7871 | 4.8416 | 14.438
-0.08 | 2.3422 | 6.164 | 17.621
-0.07 | 3.0016 | 7.787 | 21.371
-0.06 | 3.8776 | 9.795 | 25.599
-0.05 | 4.9207 | 12.204 | 30.424
-0.04 | 6.196 | 15.039 | 35.681
-0.03 | 7.749 | 18.346 | 41.465
-0.02 | 9.581 | 22.069 | 47.748
-0.01 | 11.797 | 26.517 | 54.643
0 | 14.288 | 31.415 | 62.17
0.01 | 17.206 | 36.778 | 69.89
0.02 | 20.292 | 42.671 | 78.1
0.03 | 23.977 | 49.158 | 86.85
0.04 | 27.772 | 56.065 | 95.91
0.05 | 31.979 | 63.32 | 105.27
0.06 | 36.434 | 71.19 | 115.15
0.07 | 41.07 | 79.41 | 125.26
0.08 | 46.021 | 88.05 | 135.64
0.09 | 50.899 | 96.83 | 146.33
0.1 | 56.144 | 106.1 | 157.25
0.11 | 60.99 | 115.73 | 168.36
0.12 | 66.31 | 125.57 | 179.64
0.13 | 71.41 | 135.71 | 191.28
0.14 | 76.4 | 145.93 | 202.91
0.15 | 81.46 | 156.37 | 214.62
0.16 | 86.14 | 167.19 | 226.66
0.17 | 90.96 | 177.96 | 238.53
0.18 | 95.27 | 188.86 | 250.61
0.19 | 99.71 | 199.97 | 262.71
0.2 | 103.86 | 211.12 | 274.87
0.21 | 107.69 | 222.46 | 287.05
0.22 | 111.5 | 233.92 | 299.36
0.23 | 114.88 | 245.11 | 311.55
0.24 | 118.24 | 256.54 | 323.7
0.25 | 121.45 | 268.1 | 336.01
0.26 | 124.34 | 279.48 | 347.98
0.27 | 127.05 | 290.97 | 360.17
0.28 | 129.63 | 302.15 | 372.14
0.29 | 132.24 | 313.58 | 384.11
0.3 | 134.41 | 324.86 | 396.09
0.31 | 136.69 | 336.05 | 407.79
0.32 | 138.55 | 347.07 | 419.48
0.33 | 140.43 | 358.16 | 431.14
0.34 | 142.4 | 368.97 | 442.55
0.35 | 143.87 | 379.72 | 453.84
0.36 | 145.47 | 390.38 | 464.97
0.37 | 146.91 | 400.72 | 476.06
0.38 | 148.15 | 411.04 | 486.9
0.39 | 149.59 | 421.12 | 497.57
0.4 | 150.74 | 430.96 | 507.92
0.41 | 151.76 | 440.63 | 518.24
0.42 | 152.82 | 450.05 | 528.46
0.43 | 153.92 | 459.31 | 538.29
0.44 | 154.75 | 468.19 | 548.06
0.45 | 155.7 | 476.88 | 557.44
0.46 | 156.43 | 485.36 | 566.82
0.47 | 157.16 | 493.47 | 575.4
0.48 | 158.15 | 501.35 | 584.4
0.49 | 158.71 | 508.86 | 593
0.5 | 159.34 | 516.2 | 601

## Tranconductance (mS-mm)
VGS (V) | VDS = 0.100 V | VDS = 0.500 V | VDS = 0.900 V
-0.75 | -0.001346 | -0.00459 | -0.00891
-0.74 | -0.001413 | -0.00397 | -0.01003
-0.73 | -0.0013205 | -0.004265 | -0.01185
-0.72 | -0.0012545 | -0.00403 | -0.011345
-0.71 | -0.0012205 | -0.0038 | -0.01001
-0.7 | -0.000993 | -0.00412 | -0.01053
-0.69 | -0.000991 | -0.003205 | -0.011485
-0.68 | -0.0010615 | -0.00313 | -0.010235
-0.67 | -0.0009995 | -0.00337 | -0.00903
-0.66 | -0.000895 | -0.003525 | -0.009555
-0.65 | -0.000889 | -0.002925 | -0.00874
-0.64 | -0.0008945 | -0.00307 | -0.009125
-0.63 | -0.000819 | -0.003365 | -0.008915
-0.62 | -0.0008005 | -0.00275 | -0.008995
-0.61 | -0.000839 | -0.0027 | -0.00835
-0.6 | -0.0007025 | -0.00257 | -0.00714
-0.59 | -0.0006525 | -0.002695 | -0.00736
-0.58 | -0.0006805 | -0.00238 | -0.00709
-0.57 | -0.00062 | -0.00252 | -0.007355
-0.56 | -0.000571 | -0.002485 | -0.00635
-0.55 | -0.0005175 | -0.0018 | -0.005655
-0.54 | -0.0005345 | -0.00182 | -0.007115
-0.53 | -0.000499 | -0.00189 | -0.007105
-0.52 | -0.000453 | -0.00181 | -0.00509
-0.51 | -0.000321 | -0.00148 | -0.00481
-0.5 | -0.00029 | -0.001268 | -0.003885
-0.49 | -0.000218 | -0.0011025 | -0.002585
-0.48 | -0.000132 | -0.000783 | -0.002745
-0.47 | 2.3e-05 | -0.0002565 | -0.001195
-0.46 | 0.000284 | 0.0003615 | 0.001215
-0.45 | 0.0004925 | 0.0011475 | 0.002915
-0.44 | 0.0008125 | 0.0023245 | 0.00702
-0.43 | 0.0012815 | 0.0040265 | 0.011715
-0.42 | 0.001947 | 0.00617 | 0.01846
-0.41 | 0.0028265 | 0.008475 | 0.02731
-0.4 | 0.0041295 | 0.012295 | 0.03945
-0.39 | 0.005747 | 0.01742 | 0.05684
-0.38 | 0.008177 | 0.0246 | 0.08197
-0.37 | 0.0111705 | 0.034475 | 0.120085
-0.36 | 0.016308 | 0.04692 | 0.16453
-0.35 | 0.023146 | 0.06674 | 0.231
-0.34 | 0.029995 | 0.091775 | 0.32145
-0.33 | 0.041185 | 0.127525 | 0.44225
-0.32 | 0.056885 | 0.179095 | 0.6188
-0.31 | 0.078665 | 0.24694 | 0.8616
-0.3 | 0.10914 | 0.32895 | 1.1899
-0.29 | 0.15119 | 0.4549 | 1.65015
-0.28 | 0.208445 | 0.61485 | 2.2254
-0.27 | 0.2747 | 0.8327 | 3.0515
-0.26 | 0.37865 | 1.14065 | 4.1815
-0.25 | 0.509 | 1.5645 | 5.608
-0.24 | 0.7008 | 2.1304 | 7.694
-0.23 | 0.9388 | 2.797 | 10.3385
-0.22 | 1.2664 | 3.8155 | 13.7625
-0.21 | 1.7677 | 5.093 | 18.434
-0.2 | 2.32655 | 6.829 | 24.785
-0.19 | 3.109 | 9.0845 | 33.26
-0.18 | 4.1615 | 12.002 | 42.835
-0.17 | 5.479 | 16.1475 | 55.295
-0.16 | 7.463 | 20.896 | 71.685
-0.15 | 9.7675 | 27.7 | 92.71
-0.14 | 12.842 | 36.245 | 115.85
-0.13 | 17.0685 | 46.685 | 143.56
-0.12 | 22.23 | 59.81 | 179.25
-0.11 | 29.13 | 75.79 | 214.95
-0.1 | 37.545 | 97.88 | 257.1
-0.09 | 48.745 | 121.52 | 300.35
-0.08 | 60.725 | 147.27 | 346.65
-0.07 | 76.77 | 181.55 | 398.9
-0.06 | 95.955 | 220.85 | 452.65
-0.05 | 115.92 | 262.2 | 504.1
-0.04 | 141.415 | 307.1 | 552.05
-0.03 | 169.25 | 351.5 | 603.35
-0.02 | 202.4 | 408.55 | 658.9
-0.01 | 235.35 | 467.3 | 721.1
0 | 270.45 | 513.05 | 762.35
0.01 | 300.2 | 562.8 | 796.5
0.02 | 338.55 | 619 | 848
0.03 | 374 | 669.7 | 890.5
0.04 | 400.1 | 708.1 | 921
0.05 | 433.1 | 756.25 | 962
0.06 | 454.55 | 804.5 | 999.5
0.07 | 479.35 | 843 | 1024.5
0.08 | 491.45 | 871 | 1053.5
0.09 | 506.15 | 902.5 | 1080.5
0.1 | 504.55 | 945 | 1101.5
0.11 | 508.3 | 973.5 | 1119.5
0.12 | 521 | 999 | 1146
0.13 | 504.5 | 1018 | 1163.5
0.14 | 502.5 | 1033 | 1167
0.15 | 487 | 1063 | 1187.5
0.16 | 475 | 1079.5 | 1195.5
0.17 | 456.5 | 1083.5 | 1197.5
0.18 | 437.5 | 1100.5 | 1209
0.19 | 429.5 | 1113 | 1213
0.2 | 399 | 1124.5 | 1217
0.21 | 382 | 1140 | 1224.5
0.22 | 359.5 | 1132.5 | 1225
0.23 | 337 | 1131 | 1217
0.24 | 328.5 | 1149.5 | 1223
0.25 | 305 | 1147 | 1214
0.26 | 280 | 1143.5 | 1208
0.27 | 264.5 | 1133.5 | 1208
0.28 | 259.5 | 1130.5 | 1197
0.29 | 239 | 1135.5 | 1197.5
0.3 | 222.5 | 1123.5 | 1184
0.31 | 207 | 1110.5 | 1169.5
0.32 | 187 | 1105.5 | 1167.5
0.33 | 192.5 | 1095 | 1153.5
0.34 | 172 | 1078 | 1135
0.35 | 153.5 | 1070.5 | 1121
0.36 | 152 | 1050 | 1111
0.37 | 134 | 1033 | 1096.5
0.38 | 134 | 1020 | 1075.5
0.39 | 129.5 | 996 | 1051
0.4 | 108.5 | 975.5 | 1033.5
0.41 | 104 | 954.5 | 1027
0.42 | 108 | 934 | 1002.5
0.43 | 96.5 | 907 | 980
0.44 | 89 | 878.5 | 957.5
0.45 | 84 | 858.5 | 938
0.46 | 73 | 829.5 | 898
0.47 | 86 | 799.5 | 879
0.48 | 77.5 | 769.5 | 880
0.49 | 59.5 | 742.5 | 830
0.5 | 63 | 734 | 800