## IDS-VDS Characteristic (mA-mm)
VGS (V) | VDS = 0.100 V | VDS = 0.500 V | VDS = 0.900 V
-0.75 | 0.0003608 | 0.0014302 | 0.0047575
-0.74 | 0.00034592 | 0.0013788 | 0.0046088
-0.73 | 0.00032889 | 0.0013302 | 0.0044781
-0.72 | 0.00031469 | 0.001289 | 0.0043645
-0.71 | 0.00030008 | 0.0012476 | 0.0042305
-0.7 | 0.00028515 | 0.0012051 | 0.0040825
-0.69 | 0.00027458 | 0.0011535 | 0.0039636
-0.68 | 0.00026168 | 0.0011177 | 0.0038435
-0.67 | 0.00025056 | 0.001072 | 0.0037192
-0.66 | 0.00023918 | 0.0010339 | 0.0035893
-0.65 | 0.00022896 | 0.0010018 | 0.0034783
-0.64 | 0.00021766 | 0.0009619 | 0.0033758
-0.63 | 0.00020934 | 0.0009271 | 0.0032542
-0.62 | 0.00019931 | 0.0008908 | 0.0031721
-0.61 | 0.00018986 | 0.0008629 | 0.0030587
-0.6 | 0.00018126 | 0.0008362 | 0.0029635
-0.59 | 0.00017315 | 0.000799 | 0.0028586
-0.58 | 0.00016481 | 0.0007718 | 0.0027885
-0.57 | 0.00015676 | 0.0007432 | 0.0027026
-0.56 | 0.00015002 | 0.0007194 | 0.0026126
-0.55 | 0.00014334 | 0.0006926 | 0.0025225
-0.54 | 0.00013602 | 0.0006655 | 0.002441
-0.53 | 0.00013034 | 0.0006447 | 0.0023819
-0.52 | 0.00012576 | 0.0006211 | 0.0022919
-0.51 | 0.00012019 | 0.0005984 | 0.0022375
-0.5 | 0.00011626 | 0.0005776 | 0.0021767
-0.49 | 0.00011207 | 0.0005661 | 0.0021305
-0.48 | 0.00010973 | 0.0005554 | 0.0020725
-0.47 | 0.00010781 | 0.0005484 | 0.0020455
-0.46 | 0.00010671 | 0.000541 | 0.0020273
-0.45 | 0.00010926 | 0.0005434 | 0.0020187
-0.44 | 0.00011323 | 0.0005471 | 0.0020329
-0.43 | 0.00012109 | 0.0005716 | 0.0020865
-0.42 | 0.00013309 | 0.0006009 | 0.0021907
-0.41 | 0.00015315 | 0.0006549 | 0.0023455
-0.4 | 0.00018014 | 0.0007287 | 0.0026013
-0.39 | 0.00022242 | 0.0008492 | 0.0029574
-0.38 | 0.00027741 | 0.0010169 | 0.0035056
-0.37 | 0.0003592 | 0.0012482 | 0.004265
-0.36 | 0.00047121 | 0.0015878 | 0.0053842
-0.35 | 0.0006446 | 0.0020397 | 0.007033
-0.34 | 0.0008634 | 0.0027123 | 0.009198
-0.33 | 0.0011688 | 0.0035753 | 0.012337
-0.32 | 0.0015955 | 0.0048525 | 0.016543
-0.31 | 0.0021619 | 0.006648 | 0.022619
-0.3 | 0.0029924 | 0.009034 | 0.031086
-0.29 | 0.0040625 | 0.01235 | 0.04287
-0.28 | 0.0056356 | 0.016796 | 0.05912
-0.27 | 0.007803 | 0.023182 | 0.08112
-0.26 | 0.010716 | 0.031355 | 0.11146
-0.25 | 0.014493 | 0.043167 | 0.15253
-0.24 | 0.019919 | 0.05914 | 0.20917
-0.23 | 0.027075 | 0.0797 | 0.28473
-0.22 | 0.037063 | 0.10933 | 0.38895
-0.21 | 0.050177 | 0.14624 | 0.52712
-0.2 | 0.0683 | 0.19943 | 0.7179
-0.19 | 0.09312 | 0.26938 | 0.9677
-0.18 | 0.12606 | 0.36251 | 1.303
-0.17 | 0.16913 | 0.48875 | 1.7353
-0.16 | 0.22904 | 0.6524 | 2.3062
-0.15 | 0.3049 | 0.8645 | 3.0423
-0.14 | 0.41249 | 1.1547 | 3.9799
-0.13 | 0.54785 | 1.5282 | 5.1708
-0.12 | 0.7274 | 2.0036 | 6.655
-0.11 | 0.9607 | 2.6406 | 8.468
-0.1 | 1.2715 | 3.4108 | 10.631
-0.09 | 1.6754 | 4.4467 | 13.322
-0.08 | 2.1763 | 5.6901 | 16.382
-0.07 | 2.8496 | 7.253 | 19.939
-0.06 | 3.6467 | 9.089 | 23.929
-0.05 | 4.6972 | 11.428 | 28.613
-0.04 | 5.863 | 14.148 | 33.645
-0.03 | 7.422 | 17.318 | 39.259
-0.02 | 9.209 | 21.018 | 45.425
-0.01 | 11.312 | 25.111 | 52.058
0 | 13.796 | 29.939 | 59.4
0.01 | 16.587 | 35.197 | 67.02
0.02 | 19.803 | 40.978 | 75.08
0.03 | 23.233 | 47.258 | 83.6
0.04 | 27.177 | 54.044 | 92.56
0.05 | 31.222 | 61.19 | 101.84
0.06 | 35.709 | 68.94 | 111.53
0.07 | 40.405 | 77.16 | 121.45
0.08 | 45.125 | 85.69 | 131.84
0.09 | 50.272 | 94.6 | 142.47
0.1 | 55.202 | 103.54 | 153.28
0.11 | 60.38 | 113.12 | 164.37
0.12 | 65.49 | 122.96 | 175.57
0.13 | 70.71 | 132.9 | 187.05
0.14 | 75.68 | 143.24 | 198.63
0.15 | 80.65 | 153.65 | 210.33
0.16 | 85.61 | 164.31 | 222.37
0.17 | 90.12 | 175.03 | 234.16
0.18 | 94.76 | 186.06 | 246.22
0.19 | 98.85 | 196.99 | 258.36
0.2 | 103.1 | 208.19 | 270.44
0.21 | 107.15 | 219.57 | 282.67
0.22 | 110.78 | 230.9 | 294.85
0.23 | 114.37 | 242.28 | 307.02
0.24 | 117.59 | 253.41 | 319.26
0.25 | 120.82 | 265.13 | 331.61
0.26 | 123.76 | 276.53 | 343.51
0.27 | 126.49 | 287.92 | 355.75
0.28 | 129.19 | 299.38 | 367.83
0.29 | 131.56 | 310.56 | 379.67
0.3 | 134 | 322.04 | 391.81
0.31 | 136.03 | 333.21 | 403.49
0.32 | 138.15 | 344.29 | 415.31
0.33 | 139.96 | 355.26 | 426.92
0.34 | 141.82 | 366.23 | 438.44
0.35 | 143.59 | 376.97 | 449.7
0.36 | 145.03 | 387.55 | 460.9
0.37 | 146.49 | 398.17 | 472.04
0.38 | 147.87 | 408.36 | 482.9
0.39 | 149.1 | 418.52 | 493.69
0.4 | 150.41 | 428.39 | 503.97
0.41 | 151.38 | 438.11 | 514.44
0.42 | 152.48 | 447.76 | 524.72
0.43 | 153.52 | 456.85 | 534.63
0.44 | 154.52 | 465.93 | 544.56
0.45 | 155.32 | 474.65 | 553.86
0.46 | 156.17 | 483.18 | 563.35
0.47 | 156.92 | 491.39 | 572.2
0.48 | 157.68 | 499.28 | 581.4
0.49 | 158.58 | 506.94 | 589.8
0.5 | 159.11 | 514.21 | 598.1

## Tranconductance (mS-mm)
VGS (V) | VDS = 0.100 V | VDS = 0.500 V | VDS = 0.900 V
-0.75 | -0.001488 | -0.00514 | -0.01487
-0.74 | -0.0015955 | -0.005 | -0.01397
-0.73 | -0.0015615 | -0.00449 | -0.012215
-0.72 | -0.0014405 | -0.00413 | -0.01238
-0.71 | -0.001477 | -0.004195 | -0.0141
-0.7 | -0.001275 | -0.004705 | -0.013345
-0.69 | -0.0011735 | -0.00437 | -0.01195
-0.68 | -0.001201 | -0.004075 | -0.01222
-0.67 | -0.001125 | -0.00419 | -0.01271
-0.66 | -0.00108 | -0.00351 | -0.012045
-0.65 | -0.001076 | -0.0036 | -0.010675
-0.64 | -0.000981 | -0.003735 | -0.011205
-0.63 | -0.0009175 | -0.003555 | -0.010185
-0.62 | -0.000974 | -0.00321 | -0.009775
-0.61 | -0.0009025 | -0.00273 | -0.01043
-0.6 | -0.0008355 | -0.003195 | -0.010005
-0.59 | -0.0008225 | -0.00322 | -0.00875
-0.58 | -0.0008195 | -0.00279 | -0.0078
-0.57 | -0.0007395 | -0.00262 | -0.008795
-0.56 | -0.000671 | -0.00253 | -0.009005
-0.55 | -0.0007 | -0.002695 | -0.00858
-0.54 | -0.00065 | -0.002395 | -0.00703
-0.53 | -0.000513 | -0.00222 | -0.007455
-0.52 | -0.0005075 | -0.002315 | -0.00722
-0.51 | -0.000475 | -0.002175 | -0.00576
-0.5 | -0.000406 | -0.001615 | -0.00535
-0.49 | -0.0003265 | -0.00111 | -0.00521
-0.48 | -0.000213 | -0.000885 | -0.00425
-0.47 | -0.000151 | -0.00072 | -0.00226
-0.46 | 7.25e-05 | -0.00025 | -0.00134
-0.45 | 0.000326 | 0.000305 | 0.00028
-0.44 | 0.0005915 | 0.00141 | 0.00339
-0.43 | 0.000993 | 0.00269 | 0.00789
-0.42 | 0.001603 | 0.004165 | 0.01295
-0.41 | 0.0023525 | 0.00639 | 0.02053
-0.4 | 0.0034635 | 0.009715 | 0.030595
-0.39 | 0.0048635 | 0.01441 | 0.045215
-0.38 | 0.006839 | 0.01995 | 0.06538
-0.37 | 0.00969 | 0.028545 | 0.09393
-0.36 | 0.01427 | 0.039575 | 0.1384
-0.35 | 0.0196095 | 0.056225 | 0.19069
-0.34 | 0.02621 | 0.07678 | 0.2652
-0.33 | 0.036605 | 0.10701 | 0.36725
-0.32 | 0.049655 | 0.153635 | 0.5141
-0.31 | 0.069845 | 0.209075 | 0.72715
-0.3 | 0.09503 | 0.2851 | 1.01255
-0.29 | 0.13216 | 0.3881 | 1.4017
-0.28 | 0.187025 | 0.5416 | 1.9125
-0.27 | 0.25402 | 0.72795 | 2.617
-0.26 | 0.3345 | 0.99925 | 3.5705
-0.25 | 0.46015 | 1.38925 | 4.8855
-0.24 | 0.6291 | 1.82665 | 6.61
-0.23 | 0.8572 | 2.5095 | 8.989
-0.22 | 1.1551 | 3.327 | 12.1195
-0.21 | 1.56185 | 4.505 | 16.4475
-0.2 | 2.14715 | 6.157 | 22.029
-0.19 | 2.888 | 8.154 | 29.255
-0.18 | 3.8005 | 10.9685 | 38.38
-0.17 | 5.149 | 14.4945 | 50.16
-0.16 | 6.7885 | 18.7875 | 65.35
-0.15 | 9.1725 | 25.115 | 83.685
-0.14 | 12.1475 | 33.185 | 106.425
-0.13 | 15.7455 | 42.445 | 133.755
-0.12 | 20.6425 | 55.62 | 164.86
-0.11 | 27.205 | 70.36 | 198.8
-0.1 | 35.735 | 90.305 | 242.7
-0.09 | 45.24 | 113.965 | 287.55
-0.08 | 58.71 | 140.315 | 330.85
-0.07 | 73.52 | 169.945 | 377.35
-0.06 | 92.38 | 208.75 | 433.7
-0.05 | 110.815 | 252.95 | 485.8
-0.04 | 136.24 | 294.5 | 532.3
-0.03 | 167.3 | 343.5 | 589
-0.02 | 194.5 | 389.65 | 639.95
-0.01 | 229.35 | 446.05 | 698.75
0 | 263.75 | 504.3 | 748.1
0.01 | 300.35 | 551.95 | 784
0.02 | 332.3 | 603.05 | 829
0.03 | 368.7 | 653.3 | 874
0.04 | 399.45 | 696.6 | 912
0.05 | 426.6 | 744.8 | 948.5
0.06 | 459.15 | 798.5 | 980.5
0.07 | 470.8 | 837.5 | 1015.5
0.08 | 493.35 | 872 | 1051
0.09 | 503.85 | 892.5 | 1072
0.1 | 505.4 | 926 | 1095
0.11 | 514.4 | 971 | 1114.5
0.12 | 516.5 | 989 | 1134
0.13 | 509.5 | 1014 | 1153
0.14 | 497 | 1037.5 | 1164
0.15 | 496.5 | 1053.5 | 1187
0.16 | 473.5 | 1069 | 1191.5
0.17 | 457.5 | 1087.5 | 1192.5
0.18 | 436.5 | 1098 | 1210
0.19 | 417 | 1106.5 | 1211
0.2 | 415 | 1129 | 1215.5
0.21 | 384 | 1135.5 | 1220.5
0.22 | 361 | 1135.5 | 1217.5
0.23 | 340.5 | 1125.5 | 1220.5
0.24 | 322.5 | 1142.5 | 1229.5
0.25 | 308.5 | 1156 | 1212.5
0.26 | 283.5 | 1139.5 | 1207
0.27 | 271.5 | 1142.5 | 1216
0.28 | 253.5 | 1132 | 1196
0.29 | 240.5 | 1133 | 1199
0.3 | 223.5 | 1132.5 | 1191
0.31 | 207.5 | 1112.5 | 1175
0.32 | 196.5 | 1102.5 | 1171.5
0.33 | 183.5 | 1097 | 1156.5
0.34 | 181.5 | 1085.5 | 1139
0.35 | 160.5 | 1066 | 1123
0.36 | 145 | 1060 | 1117
0.37 | 142 | 1040.5 | 1100
0.38 | 130.5 | 1017.5 | 1082.5
0.39 | 127 | 1001.5 | 1053.5
0.4 | 114 | 979.5 | 1037.5
0.41 | 103.5 | 968.5 | 1037.5
0.42 | 107 | 937 | 1009.5
0.43 | 102 | 908.5 | 992
0.44 | 90 | 890 | 961.5
0.45 | 82.5 | 862.5 | 939.5
0.46 | 80 | 837 | 917
0.47 | 75.5 | 805 | 902.5
0.48 | 83 | 777.5 | 880
0.49 | 71.5 | 746.5 | 835
0.5 | 53 | 727 | 830