## IDS-VDS Characteristic (mA-mm)
VGS (V) | VDS = 0.100 V | VDS = 0.500 V | VDS = 0.900 V
-0.75 | 0.00034926 | 0.001399 | 0.0045839
-0.74 | 0.00033533 | 0.0013454 | 0.0044516
-0.73 | 0.00031778 | 0.0012956 | 0.0042974
-0.72 | 0.00030509 | 0.0012435 | 0.0041763
-0.71 | 0.00029271 | 0.0011989 | 0.0040633
-0.7 | 0.00027923 | 0.0011585 | 0.0039043
-0.69 | 0.00026609 | 0.0011226 | 0.0037839
-0.68 | 0.00025446 | 0.0010807 | 0.0036859
-0.67 | 0.00024303 | 0.0010393 | 0.0035542
-0.66 | 0.00023032 | 0.0009992 | 0.0034695
-0.65 | 0.00022133 | 0.0009718 | 0.0033374
-0.64 | 0.00021132 | 0.0009318 | 0.0032519
-0.63 | 0.00020273 | 0.0008922 | 0.0031452
-0.62 | 0.00019298 | 0.0008567 | 0.0030612
-0.61 | 0.00018537 | 0.0008238 | 0.0029659
-0.6 | 0.00017729 | 0.0007893 | 0.0028489
-0.59 | 0.0001691 | 0.0007613 | 0.0027598
-0.58 | 0.00016044 | 0.0007354 | 0.0026788
-0.57 | 0.00015355 | 0.0007093 | 0.0025819
-0.56 | 0.00014658 | 0.0006813 | 0.0025131
-0.55 | 0.00014016 | 0.0006619 | 0.0024378
-0.54 | 0.00013374 | 0.0006339 | 0.0023608
-0.53 | 0.00012809 | 0.000615 | 0.0022769
-0.52 | 0.00012237 | 0.0005889 | 0.0021966
-0.51 | 0.00011677 | 0.0005744 | 0.0021443
-0.5 | 0.00011276 | 0.0005574 | 0.0020872
-0.49 | 0.00010931 | 0.000541 | 0.0020435
-0.48 | 0.00010667 | 0.0005258 | 0.0019904
-0.47 | 0.00010547 | 0.0005203 | 0.0019571
-0.46 | 0.00010447 | 0.0005149 | 0.0019463
-0.45 | 0.00010685 | 0.0005157 | 0.0019425
-0.44 | 0.00011025 | 0.0005261 | 0.0019671
-0.43 | 0.00011913 | 0.0005465 | 0.0020192
-0.42 | 0.00013071 | 0.000583 | 0.0021304
-0.41 | 0.00015098 | 0.0006292 | 0.00229
-0.4 | 0.00017735 | 0.0007143 | 0.0025491
-0.39 | 0.00021936 | 0.0008271 | 0.0029274
-0.38 | 0.0002743 | 0.0009998 | 0.0034699
-0.37 | 0.00035554 | 0.0012324 | 0.004238
-0.36 | 0.00046801 | 0.0015668 | 0.0053687
-0.35 | 0.0006431 | 0.0020316 | 0.007007
-0.34 | 0.0008586 | 0.0026971 | 0.009204
-0.33 | 0.0011595 | 0.0035959 | 0.012336
-0.32 | 0.0015859 | 0.0048128 | 0.016657
-0.31 | 0.0021563 | 0.00667 | 0.022824
-0.3 | 0.0029859 | 0.009052 | 0.031311
-0.29 | 0.0040591 | 0.012364 | 0.043003
-0.28 | 0.0056044 | 0.016723 | 0.05959
-0.27 | 0.007766 | 0.023117 | 0.08153
-0.26 | 0.010737 | 0.031311 | 0.11203
-0.25 | 0.014495 | 0.043132 | 0.15294
-0.24 | 0.019944 | 0.05895 | 0.21007
-0.23 | 0.026965 | 0.07933 | 0.28602
-0.22 | 0.036943 | 0.10885 | 0.39004
-0.21 | 0.05005 | 0.147 | 0.52942
-0.2 | 0.06855 | 0.19911 | 0.7137
-0.19 | 0.09255 | 0.26766 | 0.9641
-0.18 | 0.12546 | 0.36044 | 1.2945
-0.17 | 0.16847 | 0.48675 | 1.734
-0.16 | 0.22842 | 0.6477 | 2.2883
-0.15 | 0.30371 | 0.8641 | 3.0224
-0.14 | 0.40976 | 1.1419 | 3.9629
-0.13 | 0.54379 | 1.519 | 5.1465
-0.12 | 0.7259 | 1.9899 | 6.618
-0.11 | 0.9556 | 2.6299 | 8.454
-0.1 | 1.2675 | 3.4 | 10.658
-0.09 | 1.6751 | 4.4166 | 13.282
-0.08 | 2.1691 | 5.649 | 16.399
-0.07 | 2.8399 | 7.223 | 19.859
-0.06 | 3.6324 | 9.082 | 23.953
-0.05 | 4.6742 | 11.384 | 28.605
-0.04 | 5.854 | 14.088 | 33.633
-0.03 | 7.365 | 17.21 | 39.235
-0.02 | 9.154 | 20.905 | 45.398
-0.01 | 11.249 | 25.141 | 52.054
0 | 13.768 | 29.927 | 59.46
0.01 | 16.503 | 35.048 | 67.1
0.02 | 19.755 | 40.876 | 75.12
0.03 | 23.189 | 47.265 | 83.74
0.04 | 27.104 | 54.013 | 92.71
0.05 | 31.198 | 61.19 | 102.06
0.06 | 35.582 | 68.9 | 111.74
0.07 | 40.306 | 77.18 | 121.89
0.08 | 45.036 | 85.57 | 132
0.09 | 50.178 | 94.51 | 142.72
0.1 | 55.123 | 103.6 | 153.53
0.11 | 60.31 | 113.12 | 164.59
0.12 | 65.46 | 122.96 | 176.15
0.13 | 70.61 | 132.97 | 187.37
0.14 | 75.68 | 143.26 | 199.11
0.15 | 80.53 | 153.67 | 210.83
0.16 | 85.61 | 164.43 | 222.82
0.17 | 90.12 | 175.07 | 234.72
0.18 | 94.74 | 186.15 | 246.76
0.19 | 99.11 | 197.24 | 258.81
0.2 | 103.19 | 208.38 | 271.03
0.21 | 107.21 | 219.83 | 283.39
0.22 | 110.84 | 231.07 | 295.39
0.23 | 114.49 | 242.56 | 307.74
0.24 | 117.79 | 253.94 | 320.06
0.25 | 121.1 | 265.53 | 332.42
0.26 | 123.94 | 276.91 | 344.6
0.27 | 126.72 | 288.32 | 356.54
0.28 | 129.49 | 299.82 | 368.64
0.29 | 131.8 | 311.14 | 380.63
0.3 | 134.35 | 322.52 | 392.68
0.31 | 136.43 | 333.61 | 404.57
0.32 | 138.36 | 344.84 | 416.16
0.33 | 140.41 | 356 | 427.96
0.34 | 142.12 | 366.9 | 439.44
0.35 | 143.83 | 377.83 | 450.78
0.36 | 145.42 | 388.37 | 461.98
0.37 | 146.7 | 398.97 | 473.17
0.38 | 148.23 | 409.26 | 484.11
0.39 | 149.57 | 419.44 | 494.85
0.4 | 150.78 | 429.32 | 505.36
0.41 | 151.86 | 439.12 | 515.66
0.42 | 153.04 | 448.68 | 526.02
0.43 | 153.95 | 457.99 | 536.02
0.44 | 154.96 | 467.05 | 545.85
0.45 | 155.85 | 475.73 | 555.38
0.46 | 156.56 | 484.37 | 564.76
0.47 | 157.59 | 492.57 | 573.7
0.48 | 158.19 | 500.49 | 582.3
0.49 | 158.93 | 508.24 | 591.1
0.5 | 159.54 | 515.53 | 599.6

## Tranconductance (mS-mm)
VGS (V) | VDS = 0.100 V | VDS = 0.500 V | VDS = 0.900 V
-0.75 | -0.001393 | -0.00536 | -0.01323
-0.74 | -0.001574 | -0.00517 | -0.014325
-0.73 | -0.001512 | -0.005095 | -0.013765
-0.72 | -0.0012535 | -0.004835 | -0.011705
-0.71 | -0.001293 | -0.00425 | -0.0136
-0.7 | -0.001331 | -0.003815 | -0.01397
-0.69 | -0.0012385 | -0.00389 | -0.01092
-0.68 | -0.001153 | -0.004165 | -0.011485
-0.67 | -0.001207 | -0.004075 | -0.01082
-0.66 | -0.001085 | -0.003375 | -0.01084
-0.65 | -0.00095 | -0.00337 | -0.01088
-0.64 | -0.00093 | -0.00398 | -0.00961
-0.63 | -0.000917 | -0.003755 | -0.009535
-0.62 | -0.000868 | -0.00342 | -0.008965
-0.61 | -0.0007845 | -0.00337 | -0.010615
-0.6 | -0.0008135 | -0.003125 | -0.010305
-0.59 | -0.0008425 | -0.002695 | -0.008505
-0.58 | -0.0007775 | -0.0026 | -0.008895
-0.57 | -0.000693 | -0.002705 | -0.008285
-0.56 | -0.0006695 | -0.00237 | -0.007205
-0.55 | -0.000642 | -0.00237 | -0.007615
-0.54 | -0.0006035 | -0.002345 | -0.008045
-0.53 | -0.0005685 | -0.00225 | -0.00821
-0.52 | -0.000566 | -0.00203 | -0.00663
-0.51 | -0.0004805 | -0.001575 | -0.00547
-0.5 | -0.000373 | -0.00167 | -0.00504
-0.49 | -0.0003045 | -0.00158 | -0.00484
-0.48 | -0.000192 | -0.001035 | -0.00432
-0.47 | -0.00011 | -0.000545 | -0.002205
-0.46 | 6.9e-05 | -0.00023 | -0.00073
-0.45 | 0.000289 | 0.00056 | 0.00104
-0.44 | 0.000614 | 0.00154 | 0.003835
-0.43 | 0.001023 | 0.002845 | 0.008165
-0.42 | 0.0015925 | 0.004135 | 0.01354
-0.41 | 0.002332 | 0.006565 | 0.020935
-0.4 | 0.003419 | 0.009895 | 0.03187
-0.39 | 0.0048475 | 0.014275 | 0.04604
-0.38 | 0.006809 | 0.020265 | 0.06553
-0.37 | 0.0096855 | 0.02835 | 0.09494
-0.36 | 0.014378 | 0.03996 | 0.13845
-0.35 | 0.0195295 | 0.056515 | 0.191765
-0.34 | 0.02582 | 0.078215 | 0.26645
-0.33 | 0.036365 | 0.105785 | 0.37265
-0.32 | 0.04984 | 0.153705 | 0.5244
-0.31 | 0.07 | 0.21196 | 0.7327
-0.3 | 0.09514 | 0.2847 | 1.00895
-0.29 | 0.130925 | 0.38355 | 1.41395
-0.28 | 0.185345 | 0.53765 | 1.92635
-0.27 | 0.25663 | 0.7294 | 2.622
-0.26 | 0.33645 | 1.00075 | 3.5705
-0.25 | 0.46035 | 1.38195 | 4.902
-0.24 | 0.6235 | 1.8099 | 6.654
-0.23 | 0.84995 | 2.495 | 8.9985
-0.22 | 1.15425 | 3.3835 | 12.17
-0.21 | 1.58035 | 4.513 | 16.183
-0.2 | 2.125 | 6.033 | 21.734
-0.19 | 2.8455 | 8.0665 | 29.04
-0.18 | 3.796 | 10.9545 | 38.495
-0.17 | 5.148 | 14.363 | 49.69
-0.16 | 6.762 | 18.8675 | 64.42
-0.15 | 9.067 | 24.71 | 83.73
-0.14 | 12.004 | 32.745 | 106.205
-0.13 | 15.807 | 42.4 | 132.755
-0.12 | 20.5905 | 55.545 | 165.375
-0.11 | 27.08 | 70.505 | 202
-0.1 | 35.975 | 89.335 | 241.4
-0.09 | 45.08 | 112.45 | 287.05
-0.08 | 58.24 | 140.32 | 328.85
-0.07 | 73.165 | 171.65 | 377.7
-0.06 | 91.715 | 208.05 | 437.3
-0.05 | 111.08 | 250.3 | 484
-0.04 | 134.54 | 291.3 | 531.5
-0.03 | 165 | 340.85 | 588.25
-0.02 | 194.2 | 396.55 | 640.95
-0.01 | 230.7 | 451.1 | 703.1
0 | 262.7 | 495.35 | 752.3
0.01 | 299.35 | 547.45 | 783
0.02 | 334.3 | 610.85 | 832
0.03 | 367.45 | 656.85 | 879.5
0.04 | 400.45 | 696.25 | 916
0.05 | 423.9 | 744.35 | 951.5
0.06 | 455.4 | 799.5 | 991.5
0.07 | 472.7 | 833.5 | 1013
0.08 | 493.6 | 866.5 | 1041.5
0.09 | 504.35 | 901.5 | 1076.5
0.1 | 506.6 | 930.5 | 1093.5
0.11 | 516.85 | 968 | 1131
0.12 | 515 | 992.5 | 1139
0.13 | 511 | 1015 | 1148
0.14 | 496 | 1035 | 1173
0.15 | 496.5 | 1058.5 | 1185.5
0.16 | 479.5 | 1070 | 1194.5
0.17 | 456.5 | 1086 | 1197
0.18 | 449.5 | 1108.5 | 1204.5
0.19 | 422.5 | 1111.5 | 1213.5
0.2 | 405 | 1129.5 | 1229
0.21 | 382.5 | 1134.5 | 1218
0.22 | 364 | 1136.5 | 1217.5
0.23 | 347.5 | 1143.5 | 1233.5
0.24 | 330.5 | 1148.5 | 1234
0.25 | 307.5 | 1148.5 | 1227
0.26 | 281 | 1139.5 | 1206
0.27 | 277.5 | 1145.5 | 1202
0.28 | 254 | 1141 | 1204.5
0.29 | 243 | 1135 | 1202
0.3 | 231.5 | 1123.5 | 1197
0.31 | 200.5 | 1116 | 1174
0.32 | 199 | 1119.5 | 1169.5
0.33 | 188 | 1103 | 1164
0.34 | 171 | 1091.5 | 1141
0.35 | 165 | 1073.5 | 1127
0.36 | 143.5 | 1057 | 1119.5
0.37 | 140.5 | 1044.5 | 1106.5
0.38 | 143.5 | 1023.5 | 1084
0.39 | 127.5 | 1003 | 1062.5
0.4 | 114.5 | 984 | 1040.5
0.41 | 113 | 968 | 1033
0.42 | 104.5 | 943.5 | 1018
0.43 | 96 | 918.5 | 991.5
0.44 | 95 | 887 | 968
0.45 | 80 | 866 | 945.5
0.46 | 87 | 842 | 916
0.47 | 81.5 | 806 | 877
0.48 | 67 | 783.5 | 870
0.49 | 67.5 | 752 | 865
0.5 | 61 | 729 | 850