## IDS-VDS Characteristic (mA-mm)
VGS (V) | VDS = 0.100 V | VDS = 0.500 V | VDS = 0.900 V
-0.75 | 0.00037379 | 0.001531 | 0.0049662
-0.74 | 0.00035762 | 0.0014698 | 0.004814
-0.73 | 0.00034048 | 0.0014172 | 0.004675
-0.72 | 0.00032406 | 0.0013686 | 0.0045501
-0.71 | 0.00030879 | 0.0013208 | 0.0043984
-0.7 | 0.00029613 | 0.0012761 | 0.0042574
-0.69 | 0.00028325 | 0.0012293 | 0.004141
-0.68 | 0.00027063 | 0.0011938 | 0.0039852
-0.67 | 0.00025998 | 0.0011454 | 0.0038822
-0.66 | 0.00024779 | 0.0011006 | 0.0037276
-0.65 | 0.0002361 | 0.0010623 | 0.0036326
-0.64 | 0.00022583 | 0.0010243 | 0.0034951
-0.63 | 0.00021732 | 0.0009943 | 0.0033879
-0.62 | 0.0002064 | 0.0009554 | 0.0033201
-0.61 | 0.00019681 | 0.000915 | 0.0032009
-0.6 | 0.00018714 | 0.0008809 | 0.0030917
-0.59 | 0.00017941 | 0.000854 | 0.0029942
-0.58 | 0.00016997 | 0.0008165 | 0.0028936
-0.57 | 0.0001624 | 0.0007922 | 0.0028086
-0.56 | 0.00015477 | 0.0007632 | 0.0027359
-0.55 | 0.00014842 | 0.0007346 | 0.0026288
-0.54 | 0.00014272 | 0.0007036 | 0.0025492
-0.53 | 0.00013602 | 0.0006818 | 0.0024638
-0.52 | 0.00012981 | 0.0006611 | 0.0023867
-0.51 | 0.000125 | 0.0006375 | 0.0023252
-0.5 | 0.00012061 | 0.0006224 | 0.0022675
-0.49 | 0.0001158 | 0.0005974 | 0.0021952
-0.48 | 0.00011371 | 0.0005827 | 0.0021472
-0.47 | 0.00011169 | 0.0005709 | 0.0021214
-0.46 | 0.00011143 | 0.0005654 | 0.0020979
-0.45 | 0.00011333 | 0.0005635 | 0.0021054
-0.44 | 0.00011642 | 0.0005763 | 0.0021229
-0.43 | 0.00012527 | 0.0005929 | 0.0021956
-0.42 | 0.00013693 | 0.0006259 | 0.002279
-0.41 | 0.00015746 | 0.000677 | 0.0024416
-0.4 | 0.00018381 | 0.0007596 | 0.0027003
-0.39 | 0.00022541 | 0.0008806 | 0.0030596
-0.38 | 0.00028217 | 0.0010418 | 0.0036026
-0.37 | 0.00036386 | 0.0012878 | 0.0043857
-0.36 | 0.00047825 | 0.0016188 | 0.0055142
-0.35 | 0.0006532 | 0.0020926 | 0.007153
-0.34 | 0.0008742 | 0.002733 | 0.009367
-0.33 | 0.0011825 | 0.0036702 | 0.012552
-0.32 | 0.0016077 | 0.0048891 | 0.016864
-0.31 | 0.0021794 | 0.006785 | 0.023036
-0.3 | 0.0030104 | 0.009114 | 0.031594
-0.29 | 0.004095 | 0.012546 | 0.043601
-0.28 | 0.0056758 | 0.016951 | 0.05964
-0.27 | 0.007859 | 0.023401 | 0.08216
-0.26 | 0.010834 | 0.031688 | 0.11336
-0.25 | 0.014639 | 0.043464 | 0.15428
-0.24 | 0.020135 | 0.05977 | 0.21202
-0.23 | 0.02733 | 0.0804 | 0.28981
-0.22 | 0.037446 | 0.11005 | 0.39406
-0.21 | 0.050616 | 0.14857 | 0.53653
-0.2 | 0.06898 | 0.20091 | 0.7277
-0.19 | 0.0938 | 0.27137 | 0.9819
-0.18 | 0.12727 | 0.36411 | 1.3195
-0.17 | 0.17005 | 0.49254 | 1.7625
-0.16 | 0.23119 | 0.6568 | 2.3368
-0.15 | 0.30806 | 0.8778 | 3.0817
-0.14 | 0.41661 | 1.1623 | 4.0266
-0.13 | 0.55301 | 1.5492 | 5.2328
-0.12 | 0.7359 | 2.0226 | 6.774
-0.11 | 0.9734 | 2.6666 | 8.595
-0.1 | 1.2857 | 3.463 | 10.811
-0.09 | 1.697 | 4.4917 | 13.487
-0.08 | 2.2052 | 5.746 | 16.601
-0.07 | 2.8856 | 7.323 | 20.209
-0.06 | 3.6909 | 9.244 | 24.303
-0.05 | 4.7445 | 11.526 | 28.946
-0.04 | 5.941 | 14.289 | 34.096
-0.03 | 7.49 | 17.475 | 39.751
-0.02 | 9.314 | 21.199 | 46.028
-0.01 | 11.424 | 25.391 | 52.691
0 | 13.936 | 30.193 | 60.09
0.01 | 16.751 | 35.506 | 67.71
0.02 | 19.967 | 41.31 | 75.8
0.03 | 23.434 | 47.776 | 84.54
0.04 | 27.431 | 54.493 | 93.57
0.05 | 31.463 | 61.89 | 102.77
0.06 | 35.957 | 69.5 | 112.54
0.07 | 40.69 | 77.78 | 122.74
0.08 | 45.446 | 86.33 | 133.13
0.09 | 50.587 | 95.27 | 143.78
0.1 | 55.536 | 104.5 | 154.55
0.11 | 60.77 | 114.01 | 165.73
0.12 | 65.88 | 123.98 | 177.12
0.13 | 71.17 | 134.05 | 188.66
0.14 | 76.2 | 144.3 | 200.4
0.15 | 81.21 | 154.7 | 212.02
0.16 | 86.17 | 165.59 | 224.1
0.17 | 90.68 | 176.41 | 236.13
0.18 | 95.33 | 187.41 | 248.19
0.19 | 99.55 | 198.63 | 260.15
0.2 | 103.86 | 209.73 | 272.57
0.21 | 107.92 | 221.24 | 284.92
0.22 | 111.6 | 232.57 | 297.2
0.23 | 115.21 | 244.06 | 309.54
0.24 | 118.38 | 255.55 | 321.64
0.25 | 121.72 | 267.08 | 334.11
0.26 | 124.71 | 278.62 | 346.25
0.27 | 127.52 | 290.1 | 358.48
0.28 | 130.17 | 301.53 | 370.64
0.29 | 132.57 | 312.92 | 382.57
0.3 | 134.98 | 324.41 | 394.72
0.31 | 137.07 | 335.7 | 406.72
0.32 | 139.27 | 346.91 | 418.49
0.33 | 141.16 | 358.17 | 430.03
0.34 | 142.96 | 368.95 | 441.68
0.35 | 144.7 | 379.92 | 453.07
0.36 | 146.17 | 390.57 | 464.36
0.37 | 147.71 | 401.24 | 475.56
0.38 | 149.12 | 411.66 | 486.43
0.39 | 150.31 | 421.75 | 497.31
0.4 | 151.63 | 431.85 | 507.89
0.41 | 152.72 | 441.59 | 518.32
0.42 | 153.8 | 451.24 | 528.71
0.43 | 154.79 | 460.53 | 538.63
0.44 | 155.72 | 469.62 | 548.5
0.45 | 156.56 | 478.46 | 558.12
0.46 | 157.52 | 487.07 | 567.64
0.47 | 158.31 | 495.4 | 576.5
0.48 | 159.04 | 503.31 | 585.4
0.49 | 159.91 | 511.05 | 594.2
0.5 | 160.51 | 518.48 | 602.8

## Tranconductance (mS-mm)
VGS (V) | VDS = 0.100 V | VDS = 0.500 V | VDS = 0.900 V
-0.75 | -0.001617 | -0.00612 | -0.01522
-0.74 | -0.0016655 | -0.00569 | -0.01456
-0.73 | -0.001678 | -0.00506 | -0.013195
-0.72 | -0.0015845 | -0.00482 | -0.01383
-0.71 | -0.0013965 | -0.004625 | -0.014635
-0.7 | -0.001277 | -0.004575 | -0.01287
-0.69 | -0.001275 | -0.004115 | -0.01361
-0.68 | -0.0011635 | -0.004195 | -0.01294
-0.67 | -0.001142 | -0.00466 | -0.01288
-0.66 | -0.001194 | -0.004155 | -0.01248
-0.65 | -0.001098 | -0.003815 | -0.011625
-0.64 | -0.000939 | -0.0034 | -0.012235
-0.63 | -0.0009715 | -0.003445 | -0.00875
-0.62 | -0.0010255 | -0.003965 | -0.00935
-0.61 | -0.000963 | -0.003725 | -0.01142
-0.6 | -0.00087 | -0.00305 | -0.010335
-0.59 | -0.0008585 | -0.00322 | -0.009905
-0.58 | -0.0008505 | -0.00309 | -0.00928
-0.57 | -0.00076 | -0.002665 | -0.007885
-0.56 | -0.000699 | -0.00288 | -0.00899
-0.55 | -0.0006025 | -0.00298 | -0.009335
-0.54 | -0.00062 | -0.00264 | -0.00825
-0.53 | -0.0006455 | -0.002125 | -0.008125
-0.52 | -0.000551 | -0.002215 | -0.00693
-0.51 | -0.00046 | -0.001935 | -0.00596
-0.5 | -0.00046 | -0.002005 | -0.0065
-0.49 | -0.000345 | -0.001985 | -0.006015
-0.48 | -0.0002055 | -0.001325 | -0.00369
-0.47 | -0.000114 | -0.000865 | -0.002465
-0.46 | 8.2e-05 | -0.00037 | -0.0008
-0.45 | 0.0002495 | 0.000545 | 0.00125
-0.44 | 0.000597 | 0.00147 | 0.00451
-0.43 | 0.0010255 | 0.00248 | 0.007805
-0.42 | 0.0016095 | 0.004205 | 0.0123
-0.41 | 0.002344 | 0.006685 | 0.021065
-0.4 | 0.0033975 | 0.01018 | 0.0309
-0.39 | 0.004918 | 0.01411 | 0.045115
-0.38 | 0.0069225 | 0.02036 | 0.066305
-0.37 | 0.009804 | 0.02885 | 0.09558
-0.36 | 0.014467 | 0.04024 | 0.138365
-0.35 | 0.0197975 | 0.05571 | 0.19264
-0.34 | 0.026465 | 0.07888 | 0.26995
-0.33 | 0.036675 | 0.107805 | 0.37485
-0.32 | 0.049845 | 0.15574 | 0.5242
-0.31 | 0.070135 | 0.211245 | 0.7365
-0.3 | 0.09578 | 0.28805 | 1.02825
-0.29 | 0.13327 | 0.39185 | 1.4023
-0.28 | 0.1882 | 0.54275 | 1.92795
-0.27 | 0.25791 | 0.73685 | 2.686
-0.26 | 0.339 | 1.00315 | 3.606
-0.25 | 0.46505 | 1.4041 | 4.933
-0.24 | 0.63455 | 1.8468 | 6.7765
-0.23 | 0.86555 | 2.514 | 9.102
-0.22 | 1.1643 | 3.4085 | 12.336
-0.21 | 1.5767 | 4.543 | 16.682
-0.2 | 2.1592 | 6.14 | 22.2685
-0.19 | 2.9145 | 8.16 | 29.59
-0.18 | 3.8125 | 11.0585 | 39.03
-0.17 | 5.196 | 14.6345 | 50.865
-0.16 | 6.9005 | 19.263 | 65.96
-0.15 | 9.271 | 25.275 | 84.49
-0.14 | 12.2475 | 33.57 | 107.555
-0.13 | 15.9645 | 43.015 | 137.37
-0.12 | 21.0195 | 55.87 | 168.11
-0.11 | 27.49 | 72.02 | 201.85
-0.1 | 36.18 | 91.255 | 244.6
-0.09 | 45.975 | 114.15 | 289.5
-0.08 | 59.43 | 141.565 | 336.1
-0.07 | 74.285 | 174.9 | 385.1
-0.06 | 92.945 | 210.15 | 436.85
-0.05 | 112.505 | 252.25 | 489.65
-0.04 | 137.275 | 297.45 | 540.25
-0.03 | 168.65 | 345.5 | 596.6
-0.02 | 196.7 | 395.8 | 647
-0.01 | 231.1 | 449.7 | 703.1
0 | 266.35 | 505.75 | 750.95
0.01 | 301.55 | 555.85 | 785.5
0.02 | 334.15 | 613.5 | 841.5
0.03 | 373.2 | 659.15 | 888.5
0.04 | 401.45 | 705.7 | 911.5
0.05 | 426.3 | 750.35 | 948.5
0.06 | 461.35 | 794.5 | 998.5
0.07 | 474.45 | 841.5 | 1029.5
0.08 | 494.85 | 874.5 | 1052
0.09 | 504.5 | 908.5 | 1071
0.1 | 509.15 | 937 | 1097.5
0.11 | 517.2 | 974 | 1128.5
0.12 | 520 | 1002 | 1146.5
0.13 | 516 | 1016 | 1164
0.14 | 502 | 1032.5 | 1168
0.15 | 498.5 | 1064.5 | 1185
0.16 | 473.5 | 1085.5 | 1205.5
0.17 | 458 | 1091 | 1204.5
0.18 | 443.5 | 1111 | 1201
0.19 | 426.5 | 1116 | 1219
0.2 | 418.5 | 1130.5 | 1238.5
0.21 | 387 | 1142 | 1231.5
0.22 | 364.5 | 1141 | 1231
0.23 | 339 | 1149 | 1222
0.24 | 325.5 | 1151 | 1228.5
0.25 | 316.5 | 1153.5 | 1230.5
0.26 | 290 | 1151 | 1218.5
0.27 | 273 | 1145.5 | 1219.5
0.28 | 252.5 | 1141 | 1204.5
0.29 | 240.5 | 1144 | 1204
0.3 | 225 | 1139 | 1207.5
0.31 | 214.5 | 1125 | 1188.5
0.32 | 204.5 | 1123.5 | 1165.5
0.33 | 184.5 | 1102 | 1159.5
0.34 | 177 | 1087.5 | 1152
0.35 | 160.5 | 1081 | 1134
0.36 | 150.5 | 1066 | 1124.5
0.37 | 147.5 | 1054.5 | 1103.5
0.38 | 130 | 1025.5 | 1087.5
0.39 | 125.5 | 1009.5 | 1073
0.4 | 120.5 | 992 | 1050.5
0.41 | 108.5 | 969.5 | 1041
0.42 | 103.5 | 947 | 1015.5
0.43 | 96 | 919 | 989.5
0.44 | 88.5 | 896.5 | 974.5
0.45 | 90 | 872.5 | 957
0.46 | 87.5 | 847 | 919
0.47 | 76 | 812 | 888
0.48 | 80 | 782.5 | 885
0.49 | 73.5 | 758.5 | 870
0.5 | 60 | 743 | 860