## IDS-VDS Characteristic (mA-mm)
VGS (V) | VDS = 0.100 V | VDS = 0.500 V | VDS = 0.900 V
-0.75 | 0.00032734 | 0.0012425 | 0.0039495
-0.74 | 0.00030994 | 0.0012001 | 0.0038267
-0.73 | 0.00029844 | 0.0011694 | 0.0037264
-0.72 | 0.00028364 | 0.0011204 | 0.0036224
-0.71 | 0.00027463 | 0.0010917 | 0.0035049
-0.7 | 0.00025953 | 0.0010484 | 0.0033851
-0.69 | 0.0002488 | 0.0010059 | 0.0032881
-0.68 | 0.00023946 | 0.0009668 | 0.0031854
-0.67 | 0.00022812 | 0.0009366 | 0.0030921
-0.66 | 0.00021653 | 0.0009055 | 0.0029879
-0.65 | 0.00020636 | 0.0008727 | 0.0028962
-0.64 | 0.00019775 | 0.0008419 | 0.0027998
-0.63 | 0.00018937 | 0.0008108 | 0.0027261
-0.62 | 0.00018282 | 0.0007845 | 0.0026411
-0.61 | 0.0001734 | 0.0007554 | 0.0025635
-0.6 | 0.00016561 | 0.0007281 | 0.0024773
-0.59 | 0.00015946 | 0.0007018 | 0.0024131
-0.58 | 0.00015061 | 0.0006803 | 0.0023396
-0.57 | 0.00014519 | 0.0006542 | 0.0022609
-0.56 | 0.00013664 | 0.0006304 | 0.0021886
-0.55 | 0.00013058 | 0.0006086 | 0.0021305
-0.54 | 0.00012524 | 0.0005894 | 0.002077
-0.53 | 0.00012037 | 0.0005658 | 0.0020047
-0.52 | 0.00011545 | 0.0005504 | 0.0019446
-0.51 | 0.00011024 | 0.0005341 | 0.0018881
-0.5 | 0.00010654 | 0.0005204 | 0.001859
-0.49 | 0.00010307 | 0.0005085 | 0.0018171
-0.48 | 0.00010079 | 0.0005008 | 0.0017814
-0.47 | 0.00010126 | 0.00049541 | 0.0017571
-0.46 | 0.0001018 | 0.00049064 | 0.0017583
-0.45 | 0.00010434 | 0.00049614 | 0.0017669
-0.44 | 0.00010956 | 0.00050559 | 0.0018086
-0.43 | 0.00011942 | 0.00053522 | 0.0018923
-0.42 | 0.00013317 | 0.0005764 | 0.0020189
-0.41 | 0.00015463 | 0.0006425 | 0.0022294
-0.4 | 0.0001879 | 0.0007322 | 0.0025182
-0.39 | 0.00023123 | 0.0008699 | 0.0029792
-0.38 | 0.00029683 | 0.0010602 | 0.0036037
-0.37 | 0.0003816 | 0.0013263 | 0.0045173
-0.36 | 0.00051054 | 0.0017071 | 0.005799
-0.35 | 0.0006917 | 0.0022208 | 0.007553
-0.34 | 0.0009399 | 0.0029733 | 0.010129
-0.33 | 0.0012546 | 0.0039331 | 0.013603
-0.32 | 0.0017303 | 0.0053632 | 0.018506
-0.31 | 0.0023368 | 0.007345 | 0.025254
-0.3 | 0.0032336 | 0.009908 | 0.03463
-0.29 | 0.0043921 | 0.0136 | 0.047738
-0.28 | 0.006167 | 0.018416 | 0.06568
-0.27 | 0.008355 | 0.025464 | 0.0901
-0.26 | 0.011502 | 0.034373 | 0.1241
-0.25 | 0.015573 | 0.0472 | 0.16958
-0.24 | 0.021452 | 0.06476 | 0.23093
-0.23 | 0.028887 | 0.08698 | 0.31631
-0.22 | 0.039582 | 0.11835 | 0.42727
-0.21 | 0.053382 | 0.15955 | 0.5764
-0.2 | 0.07273 | 0.21548 | 0.7813
-0.19 | 0.09865 | 0.29049 | 1.0515
-0.18 | 0.13372 | 0.38924 | 1.4104
-0.17 | 0.17853 | 0.52461 | 1.8782
-0.16 | 0.24239 | 0.6965 | 2.4776
-0.15 | 0.32248 | 0.9269 | 3.2495
-0.14 | 0.43409 | 1.228 | 4.2651
-0.13 | 0.5725 | 1.6289 | 5.5172
-0.12 | 0.7664 | 2.1288 | 7.07
-0.11 | 1.0116 | 2.7936 | 8.965
-0.1 | 1.3348 | 3.6102 | 11.278
-0.09 | 1.7571 | 4.6798 | 14.033
-0.08 | 2.2835 | 5.96 | 17.15
-0.07 | 2.973 | 7.606 | 20.835
-0.06 | 3.79 | 9.557 | 24.979
-0.05 | 4.886 | 11.907 | 29.735
-0.04 | 6.081 | 14.731 | 34.97
-0.03 | 7.665 | 17.975 | 40.639
-0.02 | 9.474 | 21.762 | 46.962
-0.01 | 11.665 | 26.058 | 53.744
0 | 14.176 | 30.942 | 61.15
0.01 | 17.054 | 36.214 | 68.9
0.02 | 20.255 | 42.115 | 77.04
0.03 | 23.77 | 48.591 | 85.61
0.04 | 27.757 | 55.466 | 94.71
0.05 | 31.804 | 62.69 | 104.21
0.06 | 36.357 | 70.55 | 113.93
0.07 | 41.016 | 78.87 | 124.16
0.08 | 45.911 | 87.31 | 134.36
0.09 | 50.899 | 96.31 | 145.03
0.1 | 55.928 | 105.57 | 155.92
0.11 | 61.13 | 115.12 | 167.14
0.12 | 66.28 | 125.1 | 178.48
0.13 | 71.56 | 135.13 | 189.96
0.14 | 76.48 | 145.49 | 201.64
0.15 | 81.55 | 155.92 | 213.34
0.16 | 86.45 | 166.77 | 225.26
0.17 | 91.08 | 177.44 | 237.16
0.18 | 95.67 | 188.5 | 249.36
0.19 | 99.87 | 199.67 | 261.43
0.2 | 104.14 | 210.87 | 273.6
0.21 | 108.07 | 222.35 | 286.07
0.22 | 111.8 | 233.52 | 298.12
0.23 | 115.36 | 245.09 | 310.36
0.24 | 118.68 | 256.48 | 322.64
0.25 | 121.96 | 268 | 334.9
0.26 | 124.78 | 279.52 | 347.08
0.27 | 127.75 | 290.81 | 359.07
0.28 | 130.23 | 302.32 | 371.26
0.29 | 132.82 | 313.65 | 383.16
0.3 | 135.23 | 325.11 | 395.21
0.31 | 137.24 | 336.12 | 406.94
0.32 | 139.35 | 347.4 | 418.68
0.33 | 141.16 | 358.57 | 430.43
0.34 | 142.96 | 369.43 | 441.86
0.35 | 144.75 | 380.4 | 453.31
0.36 | 146.17 | 390.76 | 464.28
0.37 | 147.65 | 401.47 | 475.57
0.38 | 149.01 | 411.82 | 486.49
0.39 | 150.38 | 421.9 | 497.2
0.4 | 151.52 | 431.9 | 507.77
0.41 | 152.68 | 441.48 | 518.01
0.42 | 153.68 | 451.17 | 528.34
0.43 | 154.75 | 460.39 | 538.29
0.44 | 155.92 | 469.42 | 548.07
0.45 | 156.55 | 478.14 | 557.51
0.46 | 157.45 | 486.69 | 566.99
0.47 | 158.15 | 494.91 | 575.6
0.48 | 158.84 | 502.82 | 584.6
0.49 | 159.82 | 510.49 | 593.4
0.5 | 160.31 | 517.75 | 601.8

## Tranconductance (mS-mm)
VGS (V) | VDS = 0.100 V | VDS = 0.500 V | VDS = 0.900 V
-0.75 | -0.00174 | -0.00424 | -0.01228
-0.74 | -0.001445 | -0.003655 | -0.011155
-0.73 | -0.001315 | -0.003985 | -0.010215
-0.72 | -0.0011905 | -0.003885 | -0.011075
-0.71 | -0.0012055 | -0.0036 | -0.011865
-0.7 | -0.0012915 | -0.00429 | -0.01084
-0.69 | -0.0010035 | -0.00408 | -0.009985
-0.68 | -0.001034 | -0.003465 | -0.0098
-0.67 | -0.0011465 | -0.003065 | -0.009875
-0.66 | -0.001088 | -0.003195 | -0.009795
-0.65 | -0.000939 | -0.00318 | -0.009405
-0.64 | -0.0008495 | -0.003095 | -0.008505
-0.63 | -0.0007465 | -0.00287 | -0.007935
-0.62 | -0.0007985 | -0.00277 | -0.00813
-0.61 | -0.0008605 | -0.00282 | -0.00819
-0.6 | -0.000697 | -0.00268 | -0.00752
-0.59 | -0.00075 | -0.00239 | -0.006885
-0.58 | -0.0007135 | -0.00238 | -0.00761
-0.57 | -0.0006985 | -0.002495 | -0.00755
-0.56 | -0.0007305 | -0.00228 | -0.00652
-0.55 | -0.00057 | -0.00205 | -0.00558
-0.54 | -0.0005105 | -0.00214 | -0.00629
-0.53 | -0.0004895 | -0.00195 | -0.00662
-0.52 | -0.0005065 | -0.001585 | -0.00583
-0.51 | -0.0004455 | -0.0015 | -0.00428
-0.5 | -0.0003585 | -0.00128 | -0.00355
-0.49 | -0.0002875 | -0.00098 | -0.00388
-0.48 | -9.05e-05 | -0.0006545 | -0.003
-0.47 | 5.05e-05 | -0.000508 | -0.001155
-0.46 | 0.000154 | 3.65e-05 | 0.00049
-0.45 | 0.000388 | 0.0007475 | 0.002515
-0.44 | 0.000754 | 0.001954 | 0.00627
-0.43 | 0.0011805 | 0.0035405 | 0.010515
-0.42 | 0.0017605 | 0.005364 | 0.016855
-0.41 | 0.0027365 | 0.00779 | 0.024965
-0.4 | 0.00383 | 0.01137 | 0.03749
-0.39 | 0.0054465 | 0.0164 | 0.054275
-0.38 | 0.0075185 | 0.02282 | 0.076905
-0.37 | 0.0106855 | 0.032345 | 0.109765
-0.36 | 0.015505 | 0.044725 | 0.151785
-0.35 | 0.021468 | 0.06331 | 0.2165
-0.34 | 0.028145 | 0.085615 | 0.3025
-0.33 | 0.03952 | 0.119495 | 0.41885
-0.32 | 0.05411 | 0.170595 | 0.58255
-0.31 | 0.075165 | 0.22724 | 0.8062
-0.3 | 0.102765 | 0.31275 | 1.1242
-0.29 | 0.14667 | 0.4254 | 1.5525
-0.28 | 0.198145 | 0.5932 | 2.1181
-0.27 | 0.26675 | 0.79785 | 2.921
-0.26 | 0.3609 | 1.0868 | 3.974
-0.25 | 0.4975 | 1.51935 | 5.3415
-0.24 | 0.6657 | 1.989 | 7.3365
-0.23 | 0.9065 | 2.6795 | 9.817
-0.22 | 1.22475 | 3.6285 | 13.0045
-0.21 | 1.6574 | 4.8565 | 17.7015
-0.2 | 2.2634 | 6.547 | 23.755
-0.19 | 3.0495 | 8.688 | 31.455
-0.18 | 3.994 | 11.706 | 41.335
-0.17 | 5.4335 | 15.363 | 53.36
-0.16 | 7.1975 | 20.1145 | 68.565
-0.15 | 9.585 | 26.575 | 89.375
-0.14 | 12.501 | 35.1 | 113.385
-0.13 | 16.6155 | 45.04 | 140.245
-0.12 | 21.955 | 58.235 | 172.39
-0.11 | 28.42 | 74.07 | 210.4
-0.1 | 37.275 | 94.31 | 253.4
-0.09 | 47.435 | 117.49 | 293.6
-0.08 | 60.795 | 146.31 | 340.1
-0.07 | 75.325 | 179.85 | 391.45
-0.06 | 95.65 | 215.05 | 445
-0.05 | 114.55 | 258.7 | 499.55
-0.04 | 138.95 | 303.4 | 545.2
-0.03 | 169.65 | 351.55 | 599.6
-0.02 | 200 | 404.15 | 655.25
-0.01 | 235.1 | 459 | 709.4
0 | 269.45 | 507.8 | 757.8
0.01 | 303.95 | 558.65 | 794.5
0.02 | 335.8 | 618.85 | 835.5
0.03 | 375.1 | 667.55 | 883.5
0.04 | 401.7 | 704.95 | 930
0.05 | 430 | 754.2 | 961
0.06 | 460.6 | 809 | 997.5
0.07 | 477.7 | 838 | 1021.5
0.08 | 494.15 | 872 | 1043.5
0.09 | 500.85 | 913 | 1078
0.1 | 511.55 | 940.5 | 1105.5
0.11 | 517.6 | 976.5 | 1128
0.12 | 521.5 | 1000.5 | 1141
0.13 | 510 | 1019.5 | 1158
0.14 | 499.5 | 1039.5 | 1169
0.15 | 498.5 | 1064 | 1181
0.16 | 476.5 | 1076 | 1191
0.17 | 461 | 1086.5 | 1205
0.18 | 439.5 | 1111.5 | 1213.5
0.19 | 423.5 | 1118.5 | 1212
0.2 | 410 | 1134 | 1232
0.21 | 383 | 1132.5 | 1226
0.22 | 364.5 | 1137 | 1214.5
0.23 | 344 | 1148 | 1226
0.24 | 330 | 1145.5 | 1227
0.25 | 305 | 1152 | 1222
0.26 | 289.5 | 1140.5 | 1208.5
0.27 | 272.5 | 1140 | 1209
0.28 | 253.5 | 1142 | 1204.5
0.29 | 250 | 1139.5 | 1197.5
0.3 | 221 | 1123.5 | 1189
0.31 | 206 | 1114.5 | 1173.5
0.32 | 196 | 1122.5 | 1174.5
0.33 | 180.5 | 1101.5 | 1159
0.34 | 179.5 | 1091.5 | 1144
0.35 | 160.5 | 1066.5 | 1121
0.36 | 145 | 1053.5 | 1113
0.37 | 142 | 1053 | 1110.5
0.38 | 136.5 | 1021.5 | 1081.5
0.39 | 125.5 | 1004 | 1064
0.4 | 115 | 979 | 1040.5
0.41 | 108 | 963.5 | 1028.5
0.42 | 103.5 | 945.5 | 1014
0.43 | 112 | 912.5 | 986.5
0.44 | 90 | 887.5 | 961
0.45 | 76.5 | 863.5 | 946
0.46 | 80 | 838.5 | 904.5
0.47 | 69.5 | 806.5 | 880.5
0.48 | 83.5 | 779 | 890
0.49 | 73.5 | 746.5 | 860
0.5 | 49 | 726 | 840