## IDS-VDS Characteristic (mA-mm)
VGS (V) | VDS = 0.100 V | VDS = 0.500 V | VDS = 0.900 V
-0.75 | 0.00029429 | 0.0011216 | 0.0034972
-0.74 | 0.00028281 | 0.0010858 | 0.0033996
-0.73 | 0.00027027 | 0.0010501 | 0.0033345
-0.72 | 0.00025848 | 0.0010151 | 0.003227
-0.71 | 0.00024869 | 0.0009813 | 0.0031505
-0.7 | 0.00023742 | 0.0009428 | 0.003049
-0.69 | 0.00022676 | 0.0009182 | 0.0029572
-0.68 | 0.00021854 | 0.0008821 | 0.0028934
-0.67 | 0.00020883 | 0.0008566 | 0.0027961
-0.66 | 0.00019983 | 0.0008253 | 0.0026954
-0.65 | 0.00019001 | 0.0007964 | 0.002612
-0.64 | 0.00018163 | 0.0007713 | 0.0025262
-0.63 | 0.00017359 | 0.0007455 | 0.0024574
-0.62 | 0.00016698 | 0.0007193 | 0.0023959
-0.61 | 0.00015947 | 0.0006903 | 0.0023244
-0.6 | 0.00015266 | 0.0006637 | 0.0022595
-0.59 | 0.00014734 | 0.000639 | 0.0021802
-0.58 | 0.00013976 | 0.000624 | 0.0021289
-0.57 | 0.00013408 | 0.0006022 | 0.0020558
-0.56 | 0.0001281 | 0.00058 | 0.0020062
-0.55 | 0.00012244 | 0.000562 | 0.0019461
-0.54 | 0.00011718 | 0.0005437 | 0.0018897
-0.53 | 0.00011322 | 0.0005248 | 0.0018409
-0.52 | 0.00010834 | 0.0005109 | 0.0017843
-0.51 | 0.00010423 | 0.00049809 | 0.0017492
-0.5 | 0.00010262 | 0.00048476 | 0.0017019
-0.49 | 9.997e-05 | 0.0004713 | 0.0016856
-0.48 | 9.802e-05 | 0.00046716 | 0.0016564
-0.47 | 9.779e-05 | 0.00046498 | 0.0016584
-0.46 | 0.00010041 | 0.00047115 | 0.0016658
-0.45 | 0.00010413 | 0.0004799 | 0.0017033
-0.44 | 0.00011287 | 0.000505 | 0.001764
-0.43 | 0.00012439 | 0.00053665 | 0.0018891
-0.42 | 0.00014296 | 0.0005963 | 0.0020562
-0.41 | 0.00016771 | 0.000677 | 0.0023271
-0.4 | 0.00020693 | 0.0007972 | 0.0027056
-0.39 | 0.00025863 | 0.0009597 | 0.0032526
-0.38 | 0.00033563 | 0.0012007 | 0.0040325
-0.37 | 0.00043802 | 0.0015165 | 0.0051317
-0.36 | 0.0005922 | 0.0019842 | 0.006766
-0.35 | 0.0007886 | 0.0025825 | 0.008915
-0.34 | 0.0010724 | 0.0034719 | 0.01198
-0.33 | 0.0014397 | 0.0046199 | 0.016198
-0.32 | 0.0019787 | 0.006314 | 0.021917
-0.31 | 0.002667 | 0.008626 | 0.030039
-0.3 | 0.0037005 | 0.01162 | 0.041171
-0.29 | 0.0050156 | 0.015953 | 0.056669
-0.28 | 0.007036 | 0.021493 | 0.07776
-0.27 | 0.009509 | 0.029689 | 0.10611
-0.26 | 0.013068 | 0.040081 | 0.14522
-0.25 | 0.017607 | 0.054255 | 0.1974
-0.24 | 0.024163 | 0.07437 | 0.26824
-0.23 | 0.03261 | 0.10017 | 0.36405
-0.22 | 0.04457 | 0.13638 | 0.49412
-0.21 | 0.06075 | 0.1822 | 0.6668
-0.2 | 0.08155 | 0.24721 | 0.8965
-0.19 | 0.10991 | 0.33069 | 1.2007
-0.18 | 0.14899 | 0.44479 | 1.5984
-0.17 | 0.19867 | 0.5938 | 2.1192
-0.16 | 0.26836 | 0.7872 | 2.7946
-0.15 | 0.35522 | 1.047 | 3.6527
-0.14 | 0.4791 | 1.3787 | 4.7368
-0.13 | 0.6289 | 1.8233 | 6.137
-0.12 | 0.8415 | 2.375 | 7.824
-0.11 | 1.1026 | 3.0984 | 9.855
-0.1 | 1.4554 | 3.995 | 12.259
-0.09 | 1.9078 | 5.142 | 15.213
-0.08 | 2.4648 | 6.559 | 18.561
-0.07 | 3.1926 | 8.27 | 22.416
-0.06 | 4.0683 | 10.376 | 26.825
-0.05 | 5.2052 | 12.863 | 31.638
-0.04 | 6.471 | 15.841 | 37.119
-0.03 | 8.138 | 19.258 | 43.043
-0.02 | 9.999 | 23.192 | 49.561
-0.01 | 12.275 | 27.703 | 56.557
0 | 14.876 | 32.691 | 64.24
0.01 | 17.773 | 38.241 | 71.97
0.02 | 21.069 | 44.19 | 80.37
0.03 | 24.657 | 50.914 | 89.28
0.04 | 28.713 | 57.8 | 98.4
0.05 | 32.842 | 65.27 | 107.93
0.06 | 37.462 | 73.15 | 117.85
0.07 | 42.091 | 81.62 | 128.14
0.08 | 47.016 | 90.24 | 138.61
0.09 | 52.147 | 99.28 | 149.37
0.1 | 57.12 | 108.63 | 160.28
0.11 | 62.39 | 118.28 | 171.58
0.12 | 67.64 | 128.33 | 183.11
0.13 | 72.67 | 138.45 | 194.68
0.14 | 77.88 | 148.89 | 206.47
0.15 | 82.7 | 159.27 | 218.03
0.16 | 87.65 | 170.22 | 230.27
0.17 | 92.16 | 181.14 | 242.27
0.18 | 96.81 | 192.1 | 254.35
0.19 | 101.2 | 203.35 | 266.58
0.2 | 105.2 | 214.44 | 278.72
0.21 | 109.24 | 225.96 | 291.09
0.22 | 112.8 | 237.44 | 303.31
0.23 | 116.32 | 248.86 | 315.63
0.24 | 119.75 | 260.28 | 327.68
0.25 | 122.96 | 271.83 | 340.12
0.26 | 125.86 | 283.31 | 352.3
0.27 | 128.57 | 294.74 | 364.41
0.28 | 131.16 | 306.18 | 376.48
0.29 | 133.51 | 317.49 | 388.23
0.3 | 135.95 | 328.9 | 400.34
0.31 | 138.07 | 340.15 | 412.19
0.32 | 140.11 | 351.27 | 423.85
0.33 | 142.08 | 362.42 | 435.52
0.34 | 143.56 | 373.16 | 446.9
0.35 | 145.42 | 384.01 | 458.24
0.36 | 146.95 | 394.59 | 469.35
0.37 | 148.33 | 405.11 | 480.55
0.38 | 149.81 | 415.46 | 491.24
0.39 | 150.86 | 425.45 | 501.94
0.4 | 152.16 | 435.33 | 512.36
0.41 | 153.28 | 444.95 | 522.68
0.42 | 154.24 | 454.51 | 532.95
0.43 | 155.21 | 463.67 | 542.63
0.44 | 156.21 | 472.66 | 552.39
0.45 | 157.07 | 481.33 | 561.9
0.46 | 157.85 | 489.74 | 571.2
0.47 | 158.76 | 497.91 | 580
0.48 | 159.23 | 505.66 | 588.8
0.49 | 160.09 | 513.25 | 597.2
0.5 | 160.77 | 520.41 | 605.4

## Tranconductance (mS-mm)
VGS (V) | VDS = 0.100 V | VDS = 0.500 V | VDS = 0.900 V
-0.75 | -0.001148 | -0.00358 | -0.00976
-0.74 | -0.001201 | -0.003575 | -0.008135
-0.73 | -0.0012165 | -0.003535 | -0.00863
-0.72 | -0.001079 | -0.00344 | -0.0092
-0.71 | -0.001053 | -0.003615 | -0.0089
-0.7 | -0.0010965 | -0.003155 | -0.009665
-0.69 | -0.000944 | -0.003035 | -0.00778
-0.68 | -0.0008965 | -0.00308 | -0.008055
-0.67 | -0.0009355 | -0.00284 | -0.0099
-0.66 | -0.000941 | -0.00301 | -0.009205
-0.65 | -0.00091 | -0.0027 | -0.00846
-0.64 | -0.000821 | -0.002545 | -0.00773
-0.63 | -0.0007325 | -0.0026 | -0.006515
-0.62 | -0.000706 | -0.00276 | -0.00665
-0.61 | -0.000716 | -0.00278 | -0.00682
-0.6 | -0.0006065 | -0.002565 | -0.00721
-0.59 | -0.000645 | -0.001985 | -0.00653
-0.58 | -0.000663 | -0.00184 | -0.00622
-0.57 | -0.000583 | -0.0022 | -0.006135
-0.56 | -0.000582 | -0.00201 | -0.005485
-0.55 | -0.000546 | -0.001815 | -0.005825
-0.54 | -0.000461 | -0.00186 | -0.00526
-0.53 | -0.000442 | -0.00164 | -0.00527
-0.52 | -0.0004495 | -0.0013355 | -0.004585
-0.51 | -0.000286 | -0.001307 | -0.00412
-0.5 | -0.000213 | -0.0013395 | -0.00318
-0.49 | -0.00023 | -0.00088 | -0.002275
-0.48 | -0.000109 | -0.000316 | -0.00136
-0.47 | 0.0001195 | 0.0001995 | 0.00047
-0.46 | 0.000317 | 0.000746 | 0.002245
-0.45 | 0.000623 | 0.0016925 | 0.00491
-0.44 | 0.001013 | 0.0028375 | 0.00929
-0.43 | 0.0015045 | 0.004565 | 0.01461
-0.42 | 0.002166 | 0.0070175 | 0.0219
-0.41 | 0.0031985 | 0.010045 | 0.03247
-0.4 | 0.004546 | 0.014135 | 0.046275
-0.39 | 0.006435 | 0.020175 | 0.066345
-0.38 | 0.0089695 | 0.02784 | 0.093955
-0.37 | 0.0128285 | 0.039175 | 0.136675
-0.36 | 0.017529 | 0.0533 | 0.189165
-0.35 | 0.02401 | 0.074385 | 0.2607
-0.34 | 0.032555 | 0.10187 | 0.36415
-0.33 | 0.045315 | 0.142105 | 0.49685
-0.32 | 0.061365 | 0.200305 | 0.69205
-0.31 | 0.08609 | 0.2653 | 0.9627
-0.3 | 0.11743 | 0.36635 | 1.3315
-0.29 | 0.166775 | 0.49365 | 1.82945
-0.28 | 0.22467 | 0.6868 | 2.47205
-0.27 | 0.3016 | 0.9294 | 3.373
-0.26 | 0.4049 | 1.2283 | 4.5645
-0.25 | 0.55475 | 1.71445 | 6.151
-0.24 | 0.75015 | 2.29575 | 8.3325
-0.23 | 1.02035 | 3.1005 | 11.294
-0.22 | 1.407 | 4.1015 | 15.1375
-0.21 | 1.849 | 5.5415 | 20.119
-0.2 | 2.458 | 7.4245 | 26.695
-0.19 | 3.372 | 9.879 | 35.095
-0.18 | 4.438 | 13.1555 | 45.925
-0.17 | 5.9685 | 17.1205 | 59.81
-0.16 | 7.8275 | 22.66 | 76.675
-0.15 | 10.537 | 29.575 | 97.11
-0.14 | 13.684 | 38.815 | 124.215
-0.13 | 18.12 | 49.815 | 154.36
-0.12 | 23.685 | 63.755 | 185.9
-0.11 | 30.695 | 81 | 221.75
-0.1 | 40.26 | 102.18 | 267.9
-0.09 | 50.47 | 128.2 | 315.1
-0.08 | 64.24 | 156.4 | 360.15
-0.07 | 80.175 | 190.85 | 413.2
-0.06 | 100.63 | 229.65 | 461.1
-0.05 | 120.135 | 273.25 | 514.7
-0.04 | 146.64 | 319.75 | 570.25
-0.03 | 176.4 | 367.55 | 622.1
-0.02 | 206.85 | 422.25 | 675.7
-0.01 | 243.85 | 474.95 | 733.95
0 | 274.9 | 526.9 | 770.65
0.01 | 309.65 | 574.95 | 806.5
0.02 | 344.2 | 633.65 | 865.5
0.03 | 382.2 | 680.5 | 901.5
0.04 | 409.25 | 717.8 | 932.5
0.05 | 437.45 | 767.5 | 972.5
0.06 | 462.45 | 817.5 | 1010.5
0.07 | 477.7 | 854.5 | 1038
0.08 | 502.8 | 883 | 1061.5
0.09 | 505.2 | 919.5 | 1083.5
0.1 | 512.15 | 950 | 1110.5
0.11 | 526 | 985 | 1141.5
0.12 | 514 | 1008.5 | 1155
0.13 | 512 | 1028 | 1168
0.14 | 501.5 | 1041 | 1167.5
0.15 | 488.5 | 1066.5 | 1190
0.16 | 473 | 1093.5 | 1212
0.17 | 458 | 1094 | 1204
0.18 | 452 | 1110.5 | 1215.5
0.19 | 419.5 | 1117 | 1218.5
0.2 | 402 | 1130.5 | 1225.5
0.21 | 380 | 1150 | 1229.5
0.22 | 354 | 1145 | 1227
0.23 | 347.5 | 1142 | 1218.5
0.24 | 332 | 1148.5 | 1224.5
0.25 | 305.5 | 1151.5 | 1231
0.26 | 280.5 | 1145.5 | 1214.5
0.27 | 265 | 1143.5 | 1209
0.28 | 247 | 1137.5 | 1191
0.29 | 239.5 | 1136 | 1193
0.3 | 228 | 1133 | 1198
0.31 | 208 | 1118.5 | 1175.5
0.32 | 200.5 | 1113.5 | 1166.5
0.33 | 172.5 | 1094.5 | 1152.5
0.34 | 167 | 1079.5 | 1136
0.35 | 169.5 | 1071.5 | 1122.5
0.36 | 145.5 | 1055 | 1115.5
0.37 | 143 | 1043.5 | 1094.5
0.38 | 126.5 | 1017 | 1069.5
0.39 | 117.5 | 993.5 | 1056
0.4 | 121 | 975 | 1037
0.41 | 104 | 959 | 1029.5
0.42 | 96.5 | 936 | 997.5
0.43 | 98.5 | 907.5 | 972
0.44 | 93 | 883 | 963.5
0.45 | 82 | 854 | 940.5
0.46 | 84.5 | 829 | 905
0.47 | 69 | 796 | 880
0.48 | 66.5 | 767 | 860
0.49 | 77 | 737.5 | 830
0.5 | 68 | 716 | 820